## 汇总
机台：WPRN-0001
| 产品种类 | 模具号 | 合模压力(ton) | 注塑压强(kgf/cm²) | 固化时间(sec) | 注塑时间(sec) | 预热台温度(℃) | 上/下模温(℃)
[8 empty] | 区分 | 设定值 | 显示值
[10 empty] | 1 | 2 | 3 | 4
| SMB-C | SMB_C_XX | 125~145 | 65~85 | 95~105 | 7~17 | 115~145 | 上模 | 170~180 | 170~180 | 170~180 | 170~180 | 170~180
[8 empty] | 下模 | 170~180 | 170~180 | 170~180 | 170~180 | 170~180
机台：WPRS-0001
| 产品种类 | 模具号 | 合模压力(ton) | 注塑压强(kgf/cm²) | 固化时间(sec) | 注塑时间(sec) | 预热台温度(℃) | 上/下模温(℃)
[8 empty] | 区分 | 设定值 | 显示值
[10 empty] | 1 | 2 | 3 | 4
| SMA-C | SMA_C_XX | 125~145 | 65~85 | 85~95 | 7~17 | 115~145 | 上模 | 170~180 | 170~180 | 170~180 | 170~180 | 170~180
[8 empty] | 下模 | 170~180 | 170~180 | 170~180 | 170~180 | 170~180
机台：WPRS-0002
| 产品种类 | 模具号 | 合模压力(ton) | 注塑压强(kgf/cm²) | 固化时间(sec) | 注塑时间(sec) | 预热台温度(℃) | 上/下模温(℃)
[8 empty] | 区分 | 设定值 | 显示值
[10 empty] | 1 | 2 | 3 | 4
| SMC-C | SMC_C_XX | 125~145 | 65~85 | 85~95 | 5~15 | 115~145 | 上模 | 170~180 | 170~180 | 170~180 | 170~180 | 170~180
[8 empty] | 下模 | 170~180 | 170~180 | 170~180 | 170~180 | 170~180

## WPRN-0001
强茂电子（无锡）有限公司
成 型 机 台 检 查 记 录 表（SMD AU Auto Mold)
| 2026 年 | [24 empty] | 机台：WPRN-0001
| 日期 |  | 时间 |  | 产品种类 |  | 模具号 | 合模压力(ton) |  | 注塑压强(kgf/cm²) |  | 固化时间(sec) | 注塑时间(sec) |  | 预热台温度(℃) | 上/下模温(℃) | [9 empty] | 签名 | 备注
[16 empty] | 区分 |  | 设定值 |  | 显示值
[20 empty] | 1 |  | 2 | 3 |  | 4 |  |  | 判定
| 04/04 |  | 08:44 |  | SMB-C |  | SMB_C_02 | 128.5 |  | 79.8 |  | 95 | 10.9 |  | 135 | 上模 |  | 175 |  | 175 |  | 175 | 175 |  | 175 | 朱世俊 |  | NG
[16 empty] | 下模 |  | 175 |  | 175 |  | 175 | 175 |  | 175.2 | 朱世俊
[5 empty] | SMB-C |  | SMB_C_04 | 126.8 |  | 79.7 |  | 95 | 12.1 |  | 135 | 上模 |  | 175 |  | 175 |  | 175 | 175 |  | 175 | 朱世俊 |  | OK
[16 empty] | 下模 |  | 175 |  | 175 |  | 175 | 175 |  | 175 | 朱世俊
[5 empty] | SMB-C |  | SMB_C_01 | 128.5 |  | 79.7 |  | 95 | 13.1 |  | 135 | 上模 |  | 175 |  | 175 |  | 174.9 | 174.8 |  | 175 | 朱世俊 |  | OK
[16 empty] | 下模 |  | 175 |  | 175 |  | 174.9 | 174.8 |  | 175.1 | 朱世俊
[5 empty] | SMB-C |  | SMB_C_05 | 129.1 |  | 79.8 |  | 95 | 10.3 |  | 135 | 上模 |  | 175 |  | 175 |  | 174.9 | 174.9 |  | 175 | 朱世俊 |  | OK
[16 empty] | 下模 |  | 175 |  | 175.1 |  | 174.9 | 175 |  | 175.1 | 朱世俊
| 04/07 |  | 12:15 |  | SMB-C |  | SMB_C_02 | 126.2 |  | 84.6 |  | 95 | 8 |  | 135 | 上模 |  | 175 |  | 175 |  | 175 | 175 |  | 175 | 张辉琴 |  | OK
[16 empty] | 下模 |  | 175 |  | 175 |  | 175 | 175 |  | 175.1 | 张辉琴
[5 empty] | SMB-C |  | SMB_C_04 | 126.2 |  | 84.8 |  | 95 | 7.9 |  | 135 | 上模 |  | 175 |  | 175 |  | 175 | 175 |  | 175 | 张辉琴 |  | NG
[16 empty] | 下模 |  | 175 |  | 175 |  | 174.9 | 175 |  | 174.9 | 张辉琴
[5 empty] | SMB-C |  | SMB_C_01 | 126.3 |  | 84.5 |  | 95 | 8.1 |  | 135 | 上模 |  | 175 |  | 175.1 |  | 174.8 | 174.8 |  | 175 | 张辉琴 |  | OK
[16 empty] | 下模 |  | 175 |  | 175.1 |  | 174.9 | 174.9 |  | 175.1 | 张辉琴
[5 empty] | SMB-C |  | SMB_C_05 | 126.2 |  | 84.6 |  | 95 | 9 |  | 135 | 上模 |  | 175 |  | 175.1 |  | 174.9 | 174.9 |  | 175.1 | 张辉琴 |  | OK
[16 empty] | 下模 |  | 175 |  | 175.1 |  | 175 | 174.9 |  | 175.1 | 张辉琴
| 04/07 |  | 21:07 |  | SMB-C |  | SMB_C_02 | 125.9 |  | 84.6 |  | 95 | 8.6 |  | 135 | 上模 |  | 175 |  | 174.9 |  | 174.9 | 174.9 |  | 174.9 | 丁红艳 |  | OK
[16 empty] | 下模 |  | 175 |  | 175 |  | 175 | 175 |  | 175.2 | 丁红艳
[5 empty] | SMB-C |  | SMB_C_04 | 125.9 |  | 84.6 |  | 95 | 8.4 |  | 135 | 上模 |  | 175 |  | 174.9 |  | 174.9 | 174.9 |  | 175 | 丁红艳 |  | OK
[16 empty] | 下模 |  | 175 |  | 175 |  | 175 | 175 |  | 175 | 丁红艳
[5 empty] | SMB-C |  | SMB_C_01 | 125.8 |  | 84.6 |  | 95 | 8.9 |  | 135 | 上模 |  | 175 |  | 175 |  | 175.1 | 175 |  | 175 | 丁红艳 |  | NG
[16 empty] | 下模 |  | 175 |  | 175 |  | 174.9 | 175 |  | 174.9 | 丁红艳
[5 empty] | SMB-C |  | SMB_C_05 | 125.7 |  | 84.5 |  | 95 | 9.6 |  | 135 | 上模 |  | 175 |  | 175.1 |  | 175.1 | 175.1 |  | 175.1 | 丁红艳 |  | OK
[16 empty] | 下模 |  | 175 |  | 175 |  | 174.9 | 175 |  | 174.9 | 丁红艳
| 04/08 |  | 09:13 |  | SMB-C |  | SMB_C_02 | 126.3 |  | 84.5 |  | 95 | 8 |  | 135 | 上模 |  | 175 |  | 175 |  | 175 | 175 |  | 175 | 张辉琴 |  | OK
[16 empty] | 下模 |  | 175 |  | 175.1 |  | 175 | 175 |  | 175.2 | 张辉琴
[5 empty] | SMB-C |  | SMB_C_04 | 126.2 |  | 84.7 |  | 95 | 7.6 |  | 135 | 上模 |  | 175 |  | 175 |  | 175 | 175.1 |  | 175 | 张辉琴 |  | OK
[16 empty] | 下模 |  | 175 |  | 175 |  | 175.1 | 175.1 |  | 175 | 张辉琴
[5 empty] | SMB-C |  | SMB_C_01 | 126.1 |  | 84.6 |  | 95 | 8.2 |  | 135 | 上模 |  | 175 |  | 175 |  | 174.8 | 174.8 |  | 174.9 | 张辉琴 |  | OK
[16 empty] | 下模 |  | 175 |  | 175 |  | 174.9 | 175 |  | 175 | 张辉琴
[5 empty] | SMB-C |  | SMB_C_05 | 126.2 |  | 84.7 |  | 95 | 8.9 |  | 135 | 上模 |  | 175 |  | 175 |  | 175 | 175 |  | 175 | 张辉琴 |  | NG
[16 empty] | 下模 |  | 175 |  | 175 |  | 175 | 175 |  | 175 | 张辉琴
| 04/08 |  | 21:31 |  | SMB-C |  | SMB_C_02 | 126.3 |  | 84.8 |  | 95 | 8 |  | 135 | 上模 |  | 175 |  | 175 |  | 175.1 | 175 |  | 175 | 丁红艳 |  | OK
[16 empty] | 下模 |  | 175 |  | 175.1 |  | 175.1 | 175 |  | 175.3 | 丁红艳
[5 empty] | SMB-C |  | SMB_C_04 | 126.1 |  | 84.5 |  | 95 | 8 |  | 135 | 上模 |  | 175 |  | 175 |  | 175 | 175 |  | 175 | 丁红艳 |  | OK
[16 empty] | 下模 |  | 175 |  | 175 |  | 175 | 175 |  | 175 | 丁红艳
[5 empty] | SMB-C |  | SMB_C_01 | 126.2 |  | 84.8 |  | 95 | 8.2 |  | 135 | 上模 |  | 175 |  | 175 |  | 175 | 175 |  | 175 | 丁红艳 |  | OK
[16 empty] | 下模 |  | 175 |  | 175 |  | 175 | 175 |  | 175 | 丁红艳
[5 empty] | SMB-C |  | SMB_C_05 | 126.3 |  | 84.7 |  | 95 | 9.1 |  | 135 | 上模 |  | 175 |  | 175 |  | 175 | 175.1 |  | 175 | 丁红艳 |  | OK
[16 empty] | 下模 |  | 175 |  | 175 |  | 175 | 175 |  | 175 | 丁红艳
| 04/09 |  | 09:10 |  | SMB-C |  | SMB_C_02 | 126.2 |  | 84.8 |  | 95 | 8 |  | 135 | 上模 |  | 175 |  | 174.9 |  | 175 | 174.9 |  | 174.9 | 张辉琴 |  | NG
[16 empty] | 下模 |  | 175 |  | 174.9 |  | 175 | 174.9 |  | 175.1 | 张辉琴
[5 empty] | SMB-C |  | SMB_C_04 | 126.2 |  | 84.6 |  | 95 | 7.8 |  | 135 | 上模 |  | 175 |  | 175 |  | 175 | 175 |  | 175 | 张辉琴 |  | OK
[16 empty] | 下模 |  | 175 |  | 175 |  | 175 | 174.9 |  | 175 | 张辉琴
[5 empty] | SMB-C |  | SMB_C_01 | 126.2 |  | 84.7 |  | 95 | 8.1 |  | 135 | 上模 |  | 175 |  | 174.9 |  | 175 | 175 |  | 174.9 | 张辉琴 |  | OK
[16 empty] | 下模 |  | 175 |  | 175 |  | 175.1 | 175.1 |  | 174.9 | 张辉琴
[5 empty] | SMB-C |  | SMB_C_05 | 126.2 |  | 84.5 |  | 95 | 8.9 |  | 135 | 上模 |  | 175 |  | 175 |  | 175.1 | 175.1 |  | 175 | 张辉琴 |  | OK
[16 empty] | 下模 |  | 175 |  | 174.9 |  | 175 | 175 |  | 175 | 张辉琴
| 04/09 |  | 21:17 |  | SMB-C |  | SMB_C_02 | 126.2 |  | 84.7 |  | 95 | 8.1 |  | 135 | 上模 |  | 175 |  | 175 |  | 175 | 175 |  | 175 | 丁红艳 |  | OK
[16 empty] | 下模 |  | 175 |  | 175 |  | 175 | 175 |  | 175.2 | 丁红艳
[5 empty] | SMB-C |  | SMB_C_04 | 126.2 |  | 84.7 |  | 95 | 7.9 |  | 135 | 上模 |  | 175 |  | 175 |  | 174.9 | 174.9 |  | 175 | 丁红艳 |  | NG
[16 empty] | 下模 |  | 175 |  | 175 |  | 175 | 175 |  | 175 | 丁红艳
[5 empty] | SMB-C |  | SMB_C_01 | 125.8 |  | 84.5 |  | 95 | 7.5 |  | 135 | 上模 |  | 175 |  | 175 |  | 175 | 175 |  | 175 | 丁红艳 |  | OK
[16 empty] | 下模 |  | 175 |  | 175 |  | 175 | 175 |  | 174.9 | 丁红艳
[5 empty] | SMB-C |  | SMB_C_05 | 125.8 |  | 84.6 |  | 95 | 9.7 |  | 135 | 上模 |  | 175 |  | 175 |  | 175 | 175.1 |  | 175 | 丁红艳 |  | OK
[16 empty] | 下模 |  | 175 |  | 175 |  | 175 | 175 |  | 175 | 丁红艳
| 04/10 |  | 09:10 |  | SMB-C |  | SMB_C_02 | 126.3 |  | 84.7 |  | 95 | 8.6 |  | 135 | 上模 |  | 175 |  | 175 |  | 175 | 175 |  | 175 | 张辉琴 |  | OK
[16 empty] | 下模 |  | 175 |  | 175 |  | 175 | 175 |  | 175.2 | 张辉琴
[5 empty] | SMB-C |  | SMB_C_04 | 126.2 |  | 84.4 |  | 95 | 8.4 |  | 135 | 上模 |  | 175 |  | 175 |  | 175 | 175 |  | 175 | 张辉琴 |  | OK
[16 empty] | 下模 |  | 175 |  | 174.9 |  | 175 | 174.9 |  | 175 | 张辉琴
[5 empty] | SMB-C |  | SMB_C_01 | 126.1 |  | 84.7 |  | 95 | 8.9 |  | 135 | 上模 |  | 175 |  | 175 |  | 174.8 | 174.8 |  | 174.9 | 张辉琴 |  | NG
[16 empty] | 下模 |  | 175 |  | 175 |  | 175 | 175 |  | 175 | 张辉琴
[5 empty] | SMB-C |  | SMB_C_05 | 126.2 |  | 84.8 |  | 95 | 9.6 |  | 135 | 上模 |  | 175 |  | 175 |  | 175.1 | 175 |  | 175 | 张辉琴 |  | OK
[16 empty] | 下模 |  | 175 |  | 175 |  | 175 | 175 |  | 175 | 张辉琴
| 04/10 |  | 23:56 |  | SMB-C |  | SMB_C_02 | 126.3 |  | 84.6 |  | 95 | 8.5 |  | 135 | 上模 |  | 175 |  | 175 |  | 175 | 175 |  | 175 | 徐长晶 |  | OK
[16 empty] | 下模 |  | 175 |  | 175 |  | 175 | 175 |  | 175.2 | 徐长晶
[5 empty] | SMB-C |  | SMB_C_04 | 126.1 |  | 84.5 |  | 95 | 8.1 |  | 135 | 上模 |  | 175 |  | 175 |  | 175 | 175 |  | 175 | 徐长晶 |  | OK
[16 empty] | 下模 |  | 175 |  | 175 |  | 175 | 175 |  | 175 | 徐长晶
[5 empty] | SMB-C |  | SMB_C_01 | 126.3 |  | 84.6 |  | 95 | 8.5 |  | 135 | 上模 |  | 175 |  | 174.9 |  | 175.2 | 175.3 |  | 175 | 徐长晶 |  | OK
[16 empty] | 下模 |  | 175 |  | 174.9 |  | 175.2 | 175.1 |  | 175 | 徐长晶
[5 empty] | SMB-C |  | SMB_C_05 | 126.3 |  | 84.7 |  | 95 | 9.2 |  | 135 | 上模 |  | 175 |  | 174.9 |  | 175.1 | 175.1 |  | 174.9 | 徐长晶 |  | NG
[16 empty] | 下模 |  | 175 |  | 174.9 |  | 175 | 175 |  | 174.9 | 徐长晶
线别 |  |  |  | 产品种类 |  | 上/下模温度（℃） |  |  |  |  | 合模压力（ton） |  |  | 注塑压强（kgf/cm²） |  |  | 固化时间（sec） |  |  |  | 注塑时间（sec） |  |  | 预热台温度（℃）
[6 empty] | 规格值 |  |  | 设定值
SMD |  |  |  | SMA-C |  | 165-185 |  |  | 170-180 |  | 125-145 |  |  | 65-85 |  |  | 85-95 |  |  |  | 7-17 |  |  | 115-145
|  |  |  | SMB-C |  | 165-185 |  |  | 170-180 |  | 125-145 |  |  | 65-85 |  |  | 95-105 |  |  |  | 7-17 |  |  | 115-145
|  |  |  | SMC-C |  | 165-185 |  |  | 170-180 |  | 125-145 |  |  | 65-85 |  |  | 85-95 |  |  |  | 5-15 |  |  | 115-145
| 注： | 成型参数检查频率1次/班/台，“签核”栏由课长/领班每班签核一次。 | [16 empty] | F-RD09AA REV:11

## WPRS-0001
强茂电子（无锡）有限公司
成 型 机 台 检 查 记 录 表（SMD AU Auto Mold)
| 2026 年 | [24 empty] | 机台：WPRS-0001
| 日期 |  | 时间 |  | 产品种类 |  | 模具号 | 合模压力(ton) |  | 注塑压强(kgf/cm²) |  | 固化时间(sec) | 注塑时间(sec) |  | 预热台温度(℃) | 上/下模温(℃) | [9 empty] | 签名 | 备注
[16 empty] | 区分 |  | 设定值 |  | 显示值
[20 empty] | 1 |  | 2 | 3 |  | 4
| 04/04 |  | 08:37 |  | SMA-C |  | SMA_C_02 | 129.3 |  | 76.4 |  | 90 | 11.3 |  | 130 | 上模 |  | 175 |  | 174.8 |  | 174.8 | 174.9 |  | 175 | 曹朋云
[16 empty] | 下模 |  | 175 |  | 175 |  | 175.2 | 175.2 |  | 175 | 曹朋云
[5 empty] | SMA-C |  | SMA_C_03 | 128.9 |  | 78.9 |  | 90 | 12.1 |  | 130 | 上模 |  | 175 |  | 174.9 |  | 174.8 | 174.9 |  | 175 | 曹朋云
[16 empty] | 下模 |  | 175 |  | 175 |  | 175.1 | 175.2 |  | 175 | 曹朋云
[5 empty] | SMA-C |  | SMA_C_04 | 130.1 |  | 71.9 |  | 90 | 10.6 |  | 130 | 上模 |  | 175 |  | 174.8 |  | 174.9 | 174.9 |  | 175 | 曹朋云
[16 empty] | 下模 |  | 175 |  | 175.1 |  | 175.1 | 175.1 |  | 175 | 曹朋云
| 04/07 |  | 11:34 |  | SMA-C |  | SMA_C_02 | 130.1 |  | 80 |  | 90 | 10 |  | 130 | 上模 |  | 175 |  | 174.9 |  | 174.9 | 174.9 |  | 175 | 曹朋云
[16 empty] | 下模 |  | 175 |  | 175 |  | 175 | 175 |  | 175 | 曹朋云
[5 empty] | SMA-C |  | SMA_C_03 | 128 |  | 78.9 |  | 90 | 10.4 |  | 130 | 上模 |  | 175 |  | 175 |  | 174.9 | 174.9 |  | 175 | 曹朋云
[16 empty] | 下模 |  | 175 |  | 175 |  | 175 | 175 |  | 175 | 曹朋云
[5 empty] | SMA-C |  | SMA_C_04 | 129.6 |  | 77.9 |  | 90 | 9.7 |  | 130 | 上模 |  | 175 |  | 175 |  | 175.1 | 175 |  | 175.1 | 曹朋云
[16 empty] | 下模 |  | 175 |  | 175 |  | 174.9 | 175 |  | 175 | 曹朋云
| 04/07 |  | 22:00 |  | SMA-C |  | SMA_C_02 | 127.9 |  | 82.1 |  | 90 | 9.6 |  | 130 | 上模 |  | 175 |  | 175 |  | 175 | 175 |  | 175 | 丁红艳
[16 empty] | 下模 |  | 175 |  | 175 |  | 175 | 175 |  | 175 | 丁红艳
[5 empty] | SMA-C |  | SMA_C_03 | 127.4 |  | 82.7 |  | 90 | 10 |  | 130 | 上模 |  | 175 |  | 175 |  | 175 | 175 |  | 175 | 丁红艳
[16 empty] | 下模 |  | 175 |  | 175 |  | 175 | 175 |  | 175 | 丁红艳
[5 empty] | SMA-C |  | SMA_C_04 | 126.9 |  | 82.7 |  | 90 | 8.6 |  | 130 | 上模 |  | 175 |  | 175 |  | 174.9 | 175 |  | 175 | 丁红艳
[16 empty] | 下模 |  | 175 |  | 175 |  | 175 | 175.1 |  | 175.1 | 丁红艳
| 04/08 |  | 08:12 |  | SMA-C |  | SMA_C_02 | 135.7 |  | 72.4 |  | 90 | 10.9 |  | 130 | 上模 |  | 175 |  | 175 |  | 174.9 | 174.9 |  | 175 | 曹朋云
[16 empty] | 下模 |  | 175 |  | 175 |  | 174.9 | 174.9 |  | 175 | 曹朋云
[5 empty] | SMA-C |  | SMA_C_03 | 128.5 |  | 77.7 |  | 90 | 11.8 |  | 130 | 上模 |  | 175 |  | 175 |  | 174.9 | 174.9 |  | 175 | 曹朋云
[16 empty] | 下模 |  | 175 |  | 175 |  | 174.9 | 174.9 |  | 175 | 曹朋云
[5 empty] | SMA-C |  | SMA_C_04 | 127.5 |  | 72.3 |  | 90 | 13.1 |  | 130 | 上模 |  | 175 |  | 175 |  | 175 | 174.9 |  | 175 | 曹朋云
[16 empty] | 下模 |  | 175 |  | 175 |  | 174.9 | 174.9 |  | 175 | 曹朋云
| 04/08 |  | 22:05 |  | SMA-C |  | SMA_C_02 | 126.5 |  | 82.8 |  | 90 | 9.6 |  | 130 | 上模 |  | 175 |  | 174.9 |  | 175.1 | 175 |  | 174.9 | 丁红艳
[16 empty] | 下模 |  | 175 |  | 175 |  | 175.1 | 175.1 |  | 175 | 丁红艳
[5 empty] | SMA-C |  | SMA_C_03 | 126 |  | 82.1 |  | 90 | 10 |  | 130 | 上模 |  | 175 |  | 175.1 |  | 175 | 175 |  | 175 | 丁红艳
[16 empty] | 下模 |  | 175 |  | 175 |  | 175 | 175 |  | 175 | 丁红艳
[5 empty] | SMA-C |  | SMA_C_04 | 126.9 |  | 82.3 |  | 90 | 8.6 |  | 130 | 上模 |  | 175 |  | 175 |  | 175.1 | 175 |  | 175.1 | 丁红艳
[16 empty] | 下模 |  | 175 |  | 175 |  | 175 | 175 |  | 175 | 丁红艳
| 04/09 |  | 08:11 |  | SMA-C |  | SMA_C_02 | 130.4 |  | 72.3 |  | 90 | 10.8 |  | 130 | 上模 |  | 175 |  | 175 |  | 175.2 | 175.2 |  | 174.9 | 曹朋云
[16 empty] | 下模 |  | 175 |  | 174.9 |  | 175 | 175 |  | 174.8 | 曹朋云
[5 empty] | SMA-C |  | SMA_C_03 | 127.6 |  | 78 |  | 90 | 11.9 |  | 130 | 上模 |  | 175 |  | 175 |  | 175.2 | 175.2 |  | 174.9 | 曹朋云
[16 empty] | 下模 |  | 175 |  | 174.9 |  | 175.1 | 175.1 |  | 174.9 | 曹朋云
[5 empty] | SMA-C |  | SMA_C_04 | 129.7 |  | 77.7 |  | 90 | 12.1 |  | 130 | 上模 |  | 175 |  | 175.1 |  | 175.2 | 175.2 |  | 175 | 曹朋云
[16 empty] | 下模 |  | 175 |  | 174.9 |  | 175.1 | 175.1 |  | 174.9 | 曹朋云
| 04/09 |  | 20:58 |  | SMA-C |  | SMA_C_02 | 126 |  | 82.8 |  | 90 | 9.6 |  | 130 | 上模 |  | 175 |  | 175 |  | 175 | 175 |  | 174.9 | 丁红艳
[16 empty] | 下模 |  | 175 |  | 174.9 |  | 175.1 | 175 |  | 174.9 | 丁红艳
[5 empty] | SMA-C |  | SMA_C_03 | 127 |  | 70.3 |  | 90 | 9.3 |  | 130 | 上模 |  | 175 |  | 174.9 |  | 175 | 175 |  | 174.9 | 丁红艳
[16 empty] | 下模 |  | 175 |  | 174.9 |  | 175.1 | 175.2 |  | 174.9 | 丁红艳
[5 empty] | SMA-C |  | SMA_C_04 | 126 |  | 80.1 |  | 90 | 9.6 |  | 130 | 上模 |  | 175 |  | 174.8 |  | 175 | 174.9 |  | 175 | 丁红艳
[16 empty] | 下模 |  | 175 |  | 174.9 |  | 175 | 175 |  | 175 | 丁红艳
| 04/10 |  | 08:12 |  | SMA-C |  | SMA_C_02 | 126 |  | 77.7 |  | 90 | 11.9 |  | 130 | 上模 |  | 175 |  | 174.9 |  | 175 | 175 |  | 174.9 | 曹朋云
[16 empty] | 下模 |  | 175 |  | 174.9 |  | 175 | 175 |  | 174.9 | 曹朋云
[5 empty] | SMA-C |  | SMA_C_03 | 127.9 |  | 74.1 |  | 90 | 10.8 |  | 130 | 上模 |  | 175 |  | 174.9 |  | 175 | 175 |  | 174.8 | 曹朋云
[16 empty] | 下模 |  | 175 |  | 174.9 |  | 175.1 | 175.1 |  | 175 | 曹朋云
[5 empty] | SMA-C |  | SMA_C_04 | 127.9 |  | 78.4 |  | 90 | 13.2 |  | 130 | 上模 |  | 175 |  | 175 |  | 175 | 175 |  | 174.9 | 曹朋云
[16 empty] | 下模 |  | 175 |  | 174.9 |  | 175.1 | 175.1 |  | 174.9 | 曹朋云
| 04/10 |  | 21:15 |  | SMA-C |  | SMA_C_02 | 126.9 |  | 82.1 |  | 90 | 9.6 |  | 130 | 上模 |  | 175 |  | 175 |  | 175 | 175 |  | 175 | 丁红艳
[16 empty] | 下模 |  | 175 |  | 175 |  | 175 | 175 |  | 175 | 丁红艳
[5 empty] | SMA-C |  | SMA_C_03 | 127.8 |  | 82.7 |  | 90 | 10.1 |  | 130 | 上模 |  | 175 |  | 175 |  | 175 | 175 |  | 175 | 丁红艳
[16 empty] | 下模 |  | 175 |  | 175 |  | 175 | 175 |  | 175 | 丁红艳
[5 empty] | SMA-C |  | SMA_C_04 | 127.2 |  | 82.7 |  | 90 | 8.6 |  | 130 | 上模 |  | 175 |  | 175 |  | 175 | 175 |  | 175 | 丁红艳
[16 empty] | 下模 |  | 175 |  | 175 |  | 175 | 175 |  | 175 | 丁红艳
线别 |  |  |  | 产品种类 |  | 上/下模温度（℃） |  |  |  |  | 合模压力（ton） |  |  | 注塑压强（kgf/cm²） |  |  | 固化时间（sec） |  |  |  | 注塑时间（sec） |  |  | 预热台温度（℃）
[6 empty] | 规格值 |  |  | 设定值
SMD |  |  |  | SMA-C |  | 165-185 |  |  | 170-180 |  | 125-145 |  |  | 65-85 |  |  | 85-95 |  |  |  | 7-17 |  |  | 115-145
|  |  |  | SMB-C |  | 165-185 |  |  | 170-180 |  | 125-145 |  |  | 65-85 |  |  | 95-105 |  |  |  | 7-17 |  |  | 115-145
|  |  |  | SMC-C |  | 165-185 |  |  | 170-180 |  | 125-145 |  |  | 65-85 |  |  | 85-95 |  |  |  | 5-15 |  |  | 115-145
| 注： | 成型参数检查频率1次/班/台，“签核”栏由课长/领班每班签核一次。 | [16 empty] | F-RD09AA REV:11

## WPRS-0002
强茂电子（无锡）有限公司
成 型 机 台 检 查 记 录 表（SMD AU Auto Mold)
| 2026 年 | [24 empty] | 机台：WPRS-0002
| 日期 |  | 时间 |  | 产品种类 |  | 模具号 | 合模压力(ton) |  | 注塑压强(kgf/cm²) |  | 固化时间(sec) | 注塑时间(sec) |  | 预热台温度(℃) | 上/下模温(℃) | [9 empty] | 签名 | 备注
[16 empty] | 区分 |  | 设定值 |  | 显示值
[20 empty] | 1 |  | 2 | 3 |  | 4
| 04/04 |  | 10:03 |  | SMC-C |  | SMC_C_04 | 127.3 |  | 72.9 |  | 95 | 8.8 |  | 130 | 上模 |  | 175 |  | 175 |  | 175 | 175 |  | 175 | 朱世俊
[16 empty] | 下模 |  | 175 |  | 175.2 |  | 175 | 174.9 |  | 175 | 朱世俊
[5 empty] | SMC-C |  | SMC_C_02 | 127 |  | 79.8 |  | 95 | 8.8 |  | 130 | 上模 |  | 175 |  | 175 |  | 175 | 175 |  | 175 | 朱世俊
[16 empty] | 下模 |  | 175 |  | 175 |  | 175 | 175 |  | 175 | 朱世俊
[5 empty] | SMC-C |  | SMC_C_01 | 127.1 |  | 79.7 |  | 95 | 8.4 |  | 130 | 上模 |  | 175 |  | 175.1 |  | 175.1 | 175.2 |  | 175 | 朱世俊
[16 empty] | 下模 |  | 175 |  | 175 |  | 175 | 175.1 |  | 175 | 朱世俊
[5 empty] | SMC-C |  | SMC_C_03 | 127.3 |  | 79.7 |  | 95 | 9.2 |  | 130 | 上模 |  | 175 |  | 175 |  | 175 | 175 |  | 175 | 朱世俊
[16 empty] | 下模 |  | 175 |  | 175 |  | 175 | 175.1 |  | 175 | 朱世俊
| 04/07 |  | 11:41 |  | SMC-C |  | SMC_C_04 | 127 |  | 79.8 |  | 95 | 9.8 |  | 130 | 上模 |  | 175 |  | 174.9 |  | 174.9 | 174.9 |  | 175 | 朱世俊
[16 empty] | 下模 |  | 175 |  | 175.2 |  | 175.1 | 175.5 |  | 175.1 | 朱世俊
[5 empty] | SMC-C |  | SMC_C_02 | 127.1 |  | 79.8 |  | 95 | 9.8 |  | 130 | 上模 |  | 175 |  | 174.9 |  | 175.1 | 175 |  | 175 | 朱世俊
[16 empty] | 下模 |  | 175 |  | 175.1 |  | 175.1 | 175.2 |  | 175 | 朱世俊
[5 empty] | SMC-C |  | SMC_C_01 | 126.9 |  | 79.7 |  | 95 | 9.5 |  | 130 | 上模 |  | 175 |  | 174.9 |  | 174.9 | 174.9 |  | 175 | 朱世俊
[16 empty] | 下模 |  | 175 |  | 175 |  | 175 | 175 |  | 175 | 朱世俊
[5 empty] | SMC-C |  | SMC_C_03 | 127 |  | 79.7 |  | 95 | 9.1 |  | 130 | 上模 |  | 175 |  | 174.8 |  | 174.9 | 174.9 |  | 174.8 | 朱世俊
[16 empty] | 下模 |  | 175 |  | 174.9 |  | 175 | 175 |  | 175 | 朱世俊
| 04/07 |  | 22:14 |  | SMC-C |  | SMC_C_04 | 127.2 |  | 79.7 |  | 95 | 9 |  | 130 | 上模 |  | 175 |  | 174.8 |  | 175.2 | 175.1 |  | 174.9 | L260113
[16 empty] | 下模 |  | 175 |  | 175.1 |  | 175.5 | 175.9 |  | 175.1 | L260113
[5 empty] | SMC-C |  | SMC_C_02 | 126.9 |  | 79.7 |  | 95 | 9.1 |  | 130 | 上模 |  | 175 |  | 174.8 |  | 175.2 | 175.2 |  | 175 | L260113
[16 empty] | 下模 |  | 175 |  | 175 |  | 175.1 | 175.1 |  | 174.9 | L260113
[5 empty] | SMC-C |  | SMC_C_01 | 127 |  | 79.8 |  | 95 | 8.8 |  | 130 | 上模 |  | 175 |  | 175 |  | 175.2 | 175.2 |  | 175 | L260113
[16 empty] | 下模 |  | 175 |  | 175 |  | 175 | 175 |  | 175 | L260113
[5 empty] | SMC-C |  | SMC_C_03 | 127.2 |  | 79.8 |  | 95 | 8.3 |  | 130 | 上模 |  | 175 |  | 175.1 |  | 175.2 | 175.3 |  | 175.2 | L260113
[16 empty] | 下模 |  | 175 |  | 175 |  | 175 | 175 |  | 175 | L260113
| 04/08 |  | 09:04 |  | SMC-C |  | SMC_C_04 | 127 |  | 79.6 |  | 95 | 9.8 |  | 130 | 上模 |  | 175 |  | 174.8 |  | 174.9 | 174.9 |  | 174.9 | 朱世俊
[16 empty] | 下模 |  | 175 |  | 175 |  | 175 | 175.1 |  | 174.9 | 朱世俊
[5 empty] | SMC-C |  | SMC_C_02 | 127 |  | 79.7 |  | 95 | 9.8 |  | 130 | 上模 |  | 175 |  | 174.8 |  | 175 | 175 |  | 174.8 | 朱世俊
[16 empty] | 下模 |  | 175 |  | 174.9 |  | 175 | 175 |  | 174.9 | 朱世俊
[5 empty] | SMC-C |  | SMC_C_01 | 126.9 |  | 79.7 |  | 95 | 9.5 |  | 130 | 上模 |  | 175 |  | 174.8 |  | 174.9 | 174.9 |  | 175 | 朱世俊
[16 empty] | 下模 |  | 175 |  | 175 |  | 175 | 175 |  | 175.1 | 朱世俊
[5 empty] | SMC-C |  | SMC_C_03 | 127 |  | 79.9 |  | 95 | 9.1 |  | 130 | 上模 |  | 175 |  | 174.9 |  | 175 | 175 |  | 174.9 | 朱世俊
[16 empty] | 下模 |  | 175 |  | 175 |  | 175 | 175 |  | 175 | 朱世俊
| 04/08 |  | 22:07 |  | SMC-C |  | SMC_C_04 | 127.2 |  | 79.8 |  | 95 | 8.8 |  | 130 | 上模 |  | 175 |  | 175 |  | 175.1 | 175 |  | 175.1 | L260113
[16 empty] | 下模 |  | 175 |  | 174.5 |  | 174.8 | 174.8 |  | 175 | L260113
[5 empty] | SMC-C |  | SMC_C_02 | 127 |  | 79.8 |  | 95 | 8.4 |  | 130 | 上模 |  | 175 |  | 174.9 |  | 175.2 | 175.2 |  | 175 | L260113
[16 empty] | 下模 |  | 175 |  | 175 |  | 175.1 | 175.1 |  | 174.9 | L260113
[5 empty] | SMC-C |  | SMC_C_01 | 127.1 |  | 79.7 |  | 95 | 8.7 |  | 130 | 上模 |  | 175 |  | 175 |  | 175.2 | 175.2 |  | 175 | L260113
[16 empty] | 下模 |  | 175 |  | 175 |  | 175 | 175 |  | 175 | L260113
[5 empty] | SMC-C |  | SMC_C_03 | 127.2 |  | 79.8 |  | 95 | 8.3 |  | 130 | 上模 |  | 175 |  | 175.1 |  | 175.2 | 175.2 |  | 175.1 | L260113
[16 empty] | 下模 |  | 175 |  | 175 |  | 175 | 175 |  | 175 | L260113
| 04/09 |  | 09:13 |  | SMC-C |  | SMC_C_04 | 127 |  | 79.8 |  | 95 | 9.8 |  | 130 | 上模 |  | 175 |  | 175 |  | 175.1 | 175 |  | 175 | 朱世俊
[16 empty] | 下模 |  | 175 |  | 175.2 |  | 175.2 | 175 |  | 175.1 | 朱世俊
[5 empty] | SMC-C |  | SMC_C_02 | 127 |  | 79.7 |  | 95 | 9.8 |  | 130 | 上模 |  | 175 |  | 175 |  | 175 | 175.1 |  | 175 | 朱世俊
[16 empty] | 下模 |  | 175 |  | 175 |  | 175 | 174.9 |  | 175 | 朱世俊
[5 empty] | SMC-C |  | SMC_C_01 | 126.9 |  | 79.9 |  | 95 | 9.5 |  | 130 | 上模 |  | 175 |  | 175 |  | 174.9 | 175 |  | 175 | 朱世俊
[16 empty] | 下模 |  | 175 |  | 174.9 |  | 175 | 175 |  | 175 | 朱世俊
[5 empty] | SMC-C |  | SMC_C_03 | 127 |  | 79.7 |  | 95 | 9.1 |  | 130 | 上模 |  | 175 |  | 174.9 |  | 174.9 | 175 |  | 175 | 朱世俊
[16 empty] | 下模 |  | 175 |  | 174.9 |  | 175 | 175 |  | 174.9 | 朱世俊
| 04/09 |  | 21:44 |  | SMC-C |  | SMC_C_04 | 127.2 |  | 79.8 |  | 95 | 9.1 |  | 130 | 上模 |  | 175 |  | 174.9 |  | 175 | 175 |  | 175 | L260113
[16 empty] | 下模 |  | 175 |  | 175.3 |  | 175.1 | 175.3 |  | 175.1 | L260113
[5 empty] | SMC-C |  | SMC_C_02 | 126.9 |  | 79.8 |  | 95 | 9.2 |  | 130 | 上模 |  | 175 |  | 175 |  | 175 | 175 |  | 175.1 | L260113
[16 empty] | 下模 |  | 175 |  | 175 |  | 175 | 175 |  | 175 | L260113
[5 empty] | SMC-C |  | SMC_C_01 | 127.1 |  | 79.8 |  | 95 | 8.8 |  | 130 | 上模 |  | 175 |  | 175 |  | 175.1 | 175 |  | 175 | L260113
[16 empty] | 下模 |  | 175 |  | 175 |  | 175 | 174.9 |  | 175 | L260113
[5 empty] | SMC-C |  | SMC_C_03 | 127.2 |  | 79.8 |  | 95 | 8.3 |  | 130 | 上模 |  | 175 |  | 175 |  | 175.1 | 175 |  | 175.1 | L260113
[16 empty] | 下模 |  | 175 |  | 175 |  | 175 | 175.1 |  | 175 | L260113
| 04/10 |  | 08:59 |  | SMC-C |  | SMC_C_04 | 127 |  | 79.7 |  | 95 | 9.8 |  | 130 | 上模 |  | 175 |  | 174.7 |  | 174.6 | 174.6 |  | 174.8 | 朱世俊
[16 empty] | 下模 |  | 175 |  | 174.7 |  | 175.1 | 175 |  | 174.9 | 朱世俊
[5 empty] | SMC-C |  | SMC_C_02 | 127.3 |  | 79.7 |  | 95 | 9.7 |  | 130 | 上模 |  | 175 |  | 174.8 |  | 174.8 | 174.8 |  | 175 | 朱世俊
[16 empty] | 下模 |  | 175 |  | 174.9 |  | 175 | 175 |  | 175 | 朱世俊
[5 empty] | SMC-C |  | SMC_C_01 | 126.9 |  | 79.8 |  | 95 | 9.6 |  | 130 | 上模 |  | 175 |  | 174.9 |  | 174.8 | 174.8 |  | 175 | 朱世俊
[16 empty] | 下模 |  | 175 |  | 175 |  | 175 | 175 |  | 175 | 朱世俊
[5 empty] | SMC-C |  | SMC_C_03 | 127 |  | 79.8 |  | 95 | 9.1 |  | 130 | 上模 |  | 175 |  | 174.9 |  | 174.9 | 174.9 |  | 174.8 | 朱世俊
[16 empty] | 下模 |  | 175 |  | 175 |  | 175 | 175.1 |  | 175 | 朱世俊
| 04/10 |  | 21:46 |  | SMC-C |  | SMC_C_04 | 127.2 |  | 79.8 |  | 95 | 9 |  | 130 | 上模 |  | 175 |  | 175 |  | 174.6 | 174.6 |  | 175 | 徐长晶
[16 empty] | 下模 |  | 175 |  | 174.6 |  | 174.9 | 174.3 |  | 175 | 徐长晶
[5 empty] | SMC-C |  | SMC_C_02 | 127 |  | 79.8 |  | 95 | 9.1 |  | 130 | 上模 |  | 175 |  | 175 |  | 174.8 | 174.7 |  | 175 | 徐长晶
[16 empty] | 下模 |  | 175 |  | 175 |  | 175 | 175 |  | 175 | 徐长晶
[5 empty] | SMC-C |  | SMC_C_01 | 127.1 |  | 79.8 |  | 95 | 9.5 |  | 130 | 上模 |  | 175 |  | 174.9 |  | 175 | 174.9 |  | 175 | 徐长晶
[16 empty] | 下模 |  | 175 |  | 175 |  | 175 | 175 |  | 174.9 | 徐长晶
[5 empty] | SMC-C |  | SMC_C_03 | 127.2 |  | 79.8 |  | 95 | 9.1 |  | 130 | 上模 |  | 175 |  | 174.9 |  | 174.9 | 175 |  | 175 | 徐长晶
[16 empty] | 下模 |  | 175 |  | 175.1 |  | 175 | 175 |  | 175 | 徐长晶
线别 |  |  |  | 产品种类 |  | 上/下模温度（℃） |  |  |  |  | 合模压力（ton） |  |  | 注塑压强（kgf/cm²） |  |  | 固化时间（sec） |  |  |  | 注塑时间（sec） |  |  | 预热台温度（℃）
[6 empty] | 规格值 |  |  | 设定值
SMD |  |  |  | SMA-C |  | 165-185 |  |  | 170-180 |  | 125-145 |  |  | 65-85 |  |  | 85-95 |  |  |  | 7-17 |  |  | 115-145
|  |  |  | SMB-C |  | 165-185 |  |  | 170-180 |  | 125-145 |  |  | 65-85 |  |  | 95-105 |  |  |  | 7-17 |  |  | 115-145
|  |  |  | SMC-C |  | 165-185 |  |  | 170-180 |  | 125-145 |  |  | 65-85 |  |  | 85-95 |  |  |  | 5-15 |  |  | 115-145
| 注： | 成型参数检查频率1次/班/台，“签核”栏由课长/领班每班签核一次。 | [16 empty] | F-RD09AA REV:11