## 汇总
焊接炉编号 | WCBA-XXXX
| 温度设定（SV）℃ | [7 empty] | 实际温度（SV±5）℃ | [7 empty] | 氮气（规格10-25L/MIN） | [5 empty] | 冷却水 流量 LPM | 判定
| 温区 | [15 empty] | PRE COOL GAS | PRE HOT GAS | POST HOT GAS | POST HOT GAS | FRONT SIDE SHIELD | FRONT SIDE SHIELD
| 1 | 2 | 3 | 4 | 5 | 6 | 7 | 8 | 1 | 2 | 3 | 4 | 5 | 6 | 7 | 8
| 150~190 | 180~220 | 220~260 | 260~300 | 310~350 | 330~370 | 340~380 | 340~380 | 145~195 | 175~225 | 215~265 | 255~305 | 305~355 | 325~375 | 335~385 | 335~385 | 10~25 | 10~25 | 10~25 | 10~25 | 10~25 | 10~25 | ≥3 | √
焊接炉编号 | WCBA-0006
| 温度设定（SV）℃ | [7 empty] | 实际温度（SV±5）℃ | [7 empty] | 氮气（规格10-25L/MIN） | [5 empty] | 冷却水 流量 LPM | 判定
| 温区 | [15 empty] | PRE COOL GAS | PRE HOT GAS | POST HOT GAS | POST HOT GAS | FRONT SIDE SHIELD | FRONT SIDE SHIELD
| 1 | 2 | 3 | 4 | 5 | 6 | 7 | 8 | 1 | 2 | 3 | 4 | 5 | 6 | 7 | 8
| 150~190 | 180~220 | 220~260 | 250~290 | 290~330 | 330~370 | 340~380 | 330~370 | 145~195 | 175~225 | 215~265 | 245~295 | 285~335 | 325~375 | 335~385 | 325~375 | 10~25 | 10~25 | 10~25 | 10~25 | 10~25 | 10~25 | ≥3 | √

## WCBA-0001
强茂电子（无锡）有限公司
RO焊接炉检查记录表
| 焊接炉编号：WCBA-0001 | [26 empty] | 2026年04月
| 日期/班别 |  | 时间 | 温度设定（SV）℃ | [8 empty] | 实际温度（SV±5）℃ | [7 empty] | 氮气（规格10-25L/MIN） | [5 empty] | 冷却水 流量 LPM | 判定 | 签名
|  |  |  | 温 | [8 empty] | 区 | [7 empty] | PRE COOL GAS | PRE HOT GAS | POST HOT GAS | POST HOT GAS | FRONT SIDE SHIELD | FRONT SIDE SHIELD
|  |  |  | 1 | 2 |  | 3 | 4 | 5 | 6 | 7 | 8 | 1 | 2 | 3 | 4 | 5 | 6 | 7 | 8
| 04/07 B |  | 08:26 | 170 | 200 |  | 240 | 280 | 330 | 350 | 360 | 360 | 170 | 200 | 240 | 280 | 330 | 350 | 360 | 360 | 19 | 16 | 18 | 17 | 18 | 18 | 3 | NG | 向利军
| 04/07 A |  | 20:11 | 170 | 200 |  | 240 | 280 | 330 | 350 | 360 | 360 | 170 | 200 | 240 | 280 | 330 | 350 | 360 | 360 | 18 | 17 | 17 | 18 | 18 | 17 | 3 | OK | 王风娥
| 04/08 B |  | 09:52 | 170 | 200 |  | 240 | 280 | 330 | 350 | 360 | 360 | 170 | 200 | 240 | 280 | 330 | 350 | 360 | 360 | 17 | 19 | 18 | 18 | 17 | 18 | 3 | OK | 向利军
| 04/08 A |  | 20:08 | 170 | 200 |  | 240 | 280 | 330 | 350 | 360 | 360 | 170 | 200 | 240 | 280 | 330 | 350 | 360 | 360 | 18 | 17 | 17 | 18 | 18 | 17 | 3 | OK | 王风娥
| 04/09 B |  | 09:58 | 170 | 200 |  | 240 | 280 | 330 | 350 | 360 | 360 | 170 | 200 | 240 | 280 | 330 | 350 | 360 | 360 | 18 | 19 | 17 | 18 | 18 | 17 | 3 | OK | 向利军
| 04/09 A |  | 20:01 | 170 | 200 |  | 240 | 280 | 330 | 350 | 360 | 360 | 170 | 200 | 240 | 280 | 330 | 350 | 360 | 360 | 18 | 17 | 17 | 18 | 18 | 17 | 3 | NG | 王风娥
| 04/10 B |  | 09:38 | 170 | 200 |  | 240 | 280 | 330 | 350 | 360 | 360 | 170 | 200 | 240 | 280 | 330 | 350 | 360 | 360 | 19 | 18 | 17 | 18 | 18 | 19 | 3 | OK | 向利军
| 04/10 A |  | 20:04 | 170 | 200 |  | 240 | 280 | 330 | 350 | 360 | 360 | 170 | 200 | 240 | 280 | 330 | 350 | 360 | 360 | 18 | 17 | 17 | 18 | 18 | 17 | 3 | OK | 王风娥
备注： |  | 1.判定标注合格为“√”，不合格为“×” | [27 empty] | F-RD09AJ REV:05
2.RO焊接炉冷却水流量≥3LPM

## WCBA-0002
强茂电子（无锡）有限公司
RO焊接炉检查记录表
| 焊接炉编号：WCBA-0002 | [26 empty] | 2026年04月
| 日期/班别 |  | 时间 | 温度设定（SV）℃ | [8 empty] | 实际温度（SV±5）℃ | [7 empty] | 氮气（规格10-25L/MIN） | [5 empty] | 冷却水 流量 LPM | 判定 | 签名
|  |  |  | 温 | [8 empty] | 区 | [7 empty] | PRE COOL GAS | PRE HOT GAS | POST HOT GAS | POST HOT GAS | FRONT SIDE SHIELD | FRONT SIDE SHIELD
|  |  |  | 1 | 2 |  | 3 | 4 | 5 | 6 | 7 | 8 | 1 | 2 | 3 | 4 | 5 | 6 | 7 | 8
| 04/07 B |  | 08:26 | 170 | 200 |  | 240 | 280 | 330 | 350 | 355 | 355 | 170 | 200 | 240 | 280 | 330 | 350 | 355 | 355 | 16 | 15 | 15 | 17 | 16 | 17 | 3 | √ | 刘鑫彤
| 04/07 A |  | 20:16 | 170 | 200 |  | 240 | 280 | 330 | 350 | 355 | 355 | 170 | 200 | 240 | 280 | 330 | 350 | 355 | 355 | 15 | 16 | 17 | 17 | 15 | 16 | 3 | √ | 鲁艳艳
| 04/08 B |  | 08:08 | 170 | 200 |  | 240 | 280 | 330 | 350 | 355 | 355 | 170 | 200 | 240 | 280 | 330 | 350 | 355 | 355 | 16 | 15 | 15 | 17 | 16 | 18 | 3 | √ | 刘鑫彤
| 04/08 A |  | 20:35 | 170 | 200 |  | 240 | 280 | 330 | 350 | 355 | 355 | 170 | 200 | 240 | 280 | 330 | 350 | 355 | 355 | 15 | 16 | 17 | 17 | 15 | 16 | 3 | √ | 鲁艳艳
| 04/09 B |  | 09:46 | 170 | 200 |  | 240 | 280 | 330 | 350 | 355 | 355 | 170 | 200 | 240 | 280 | 330 | 350 | 355 | 355 | 15 | 17 | 17 | 16 | 18 | 15 | 3 | √ | 刘鑫彤
| 04/09 A |  | 20:15 | 170 | 200 |  | 240 | 280 | 330 | 350 | 355 | 355 | 170 | 200 | 240 | 280 | 330 | 350 | 355 | 355 | 17 | 18 | 18 | 19 | 19 | 18 | 3 | √ | 鲁艳艳
| 04/10 B |  | 09:00 | 170 | 200 |  | 240 | 280 | 330 | 350 | 355 | 355 | 170 | 200 | 240 | 280 | 330 | 350 | 355 | 355 | 15 | 16 | 16 | 17 | 15 | 16 | 3 | √ | 刘鑫彤
| 04/10 A |  | 20:09 | 170 | 200 |  | 240 | 280 | 330 | 350 | 355 | 355 | 170 | 200 | 240 | 280 | 330 | 350 | 355 | 355 | 16 | 17 | 18 | 17 | 18 | 18 | 3 | √ | 鲁艳艳
备注： |  | 1.判定标注合格为“√”，不合格为“×” | [27 empty] | F-RD09AJ REV:05
2.RO焊接炉冷却水流量≥3LPM

## WCBA-0003
强茂电子（无锡）有限公司
RO焊接炉检查记录表
| 焊接炉编号：WCBA-0003 | [26 empty] | 2026年04月
| 日期/班别 |  | 时间 | 温度设定（SV）℃ | [8 empty] | 实际温度（SV±5）℃ | [7 empty] | 氮气（规格10-25L/MIN） | [5 empty] | 冷却水 流量 LPM | 判定 | 签名
|  |  |  | 温 | [8 empty] | 区 | [7 empty] | PRE COOL GAS | PRE HOT GAS | POST HOT GAS | POST HOT GAS | FRONT SIDE SHIELD | FRONT SIDE SHIELD
|  |  |  | 1 | 2 |  | 3 | 4 | 5 | 6 | 7 | 8 | 1 | 2 | 3 | 4 | 5 | 6 | 7 | 8
| 04/07 B |  | 09:00 | 170 | 200 |  | 240 | 280 | 330 | 350 | 350 | 355 | 170 | 200 | 240 | 280 | 330 | 350 | 350 | 355 | 15 | 15 | 16 | 15 | 15 | 15 | 3 | √ | 晏新坤
| 04/07 A |  | 20:28 | 170 | 200 |  | 240 | 280 | 330 | 350 | 350 | 355 | 170 | 200 | 240 | 280 | 330 | 350 | 350 | 355 | 16 | 16 | 17 | 17 | 18 | 18 | 3 | √ | 江成方
| 04/08 B |  | 09:04 | 170 | 200 |  | 240 | 280 | 330 | 350 | 350 | 355 | 170 | 200 | 240 | 280 | 330 | 350 | 350 | 355 | 15 | 15 | 15 | 15 | 16 | 15 | 3 | √ | 晏新坤
| 04/08 A |  | 20:26 | 170 | 200 |  | 250 | 280 | 330 | 350 | 350 | 355 | 170 | 200 | 240 | 280 | 330 | 350 | 350 | 355 | 17 | 17 | 16 | 18 | 18 | 16 | 3 | √ | 江成方
| 04/09 B |  | 09:19 | 170 | 200 |  | 240 | 280 | 330 | 350 | 350 | 355 | 170 | 200 | 240 | 280 | 330 | 350 | 350 | 355 | 15 | 15 | 16 | 16 | 16 | 15 | 3 | √ | 晏新坤
| 04/09 A |  | 20:26 | 170 | 200 |  | 240 | 280 | 330 | 350 | 350 | 355 | 170 | 200 | 240 | 280 | 330 | 350 | 350 | 355 | 18 | 18 | 16 | 17 | 17 | 16 | 3 | √ | 江成方
| 04/10 B |  | 09:10 | 170 | 200 |  | 240 | 280 | 330 | 350 | 350 | 355 | 170 | 200 | 240 | 280 | 330 | 350 | 350 | 355 | 15 | 15 | 16 | 16 | 16 | 15 | 3 | √ | 晏新坤
| 04/10 A |  | 20:18 | 170 | 200 |  | 240 | 280 | 330 | 350 | 350 | 355 | 170 | 200 | 240 | 280 | 330 | 350 | 350 | 355 | 17 | 16 | 18 | 18 | 16 | 17 | 3 | √ | 江成方
备注： |  | 1.判定标注合格为“√”，不合格为“×” | [27 empty] | F-RD09AJ REV:05
2.RO焊接炉冷却水流量≥3LPM

## WCBA-0004
强茂电子（无锡）有限公司
RO焊接炉检查记录表
| 焊接炉编号：WCBA-0004 | [26 empty] | 2026年04月
| 日期/班别 |  | 时间 | 温度设定（SV）℃ | [8 empty] | 实际温度（SV±5）℃ | [7 empty] | 氮气（规格10-25L/MIN） | [5 empty] | 冷却水 流量 LPM | 判定 | 签名
|  |  |  | 温 | [8 empty] | 区 | [7 empty] | PRE COOL GAS | PRE HOT GAS | POST HOT GAS | POST HOT GAS | FRONT SIDE SHIELD | FRONT SIDE SHIELD
|  |  |  | 1 | 2 |  | 3 | 4 | 5 | 6 | 7 | 8 | 1 | 2 | 3 | 4 | 5 | 6 | 7 | 8
| 04/07 B |  | 09:23 | 170 | 200 |  | 240 | 280 | 330 | 350 | 355 | 355 | 170 | 200 | 240 | 280 | 330 | 350 | 355 | 355 | 15 | 16 | 16 | 15 | 15 | 16 | 3 | √ | 晏新坤
| 04/07 A |  | 20:06 | 170 | 200 |  | 240 | 280 | 330 | 350 | 355 | 355 | 170 | 200 | 240 | 280 | 330 | 350 | 355 | 355 | 16 | 16 | 17 | 18 | 18 | 17 | 3 | √ | 江成方
| 04/08 B |  | 08:47 | 170 | 200 |  | 240 | 280 | 330 | 350 | 355 | 355 | 170 | 200 | 240 | 280 | 330 | 350 | 355 | 355 | 15 | 15 | 16 | 16 | 16 | 15 | 3 | √ | 晏新坤
| 04/08 A |  | 20:08 | 170 | 200 |  | 240 | 280 | 330 | 350 | 355 | 355 | 170 | 200 | 240 | 280 | 330 | 350 | 355 | 355 | 16 | 18 | 18 | 17 | 17 | 16 | 3 | √ | 江成方
| 04/09 B |  | 09:00 | 170 | 200 |  | 240 | 280 | 330 | 350 | 355 | 355 | 170 | 200 | 240 | 280 | 330 | 350 | 355 | 355 | 15 | 15 | 15 | 16 | 16 | 15 | 3 | √ | 晏新坤
| 04/09 A |  | 20:07 | 170 | 200 |  | 240 | 280 | 330 | 350 | 355 | 355 | 170 | 200 | 240 | 280 | 330 | 350 | 355 | 355 | 18 | 18 | 16 | 17 | 17 | 16 | 3 | √ | 江成方
| 04/10 B |  | 09:36 | 170 | 200 |  | 240 | 280 | 330 | 350 | 355 | 355 | 170 | 200 | 240 | 280 | 330 | 350 | 355 | 355 | 15 | 15 | 16 | 16 | 16 | 15 | 3 | √ | 晏新坤
| 04/10 A |  | 20:38 | 170 | 200 |  | 240 | 280 | 330 | 350 | 355 | 355 | 170 | 200 | 240 | 280 | 330 | 350 | 355 | 355 | 17 | 16 | 18 | 18 | 16 | 17 | 3 | √ | 江成方
备注： |  | 1.判定标注合格为“√”，不合格为“×” | [27 empty] | F-RD09AJ REV:05
2.RO焊接炉冷却水流量≥3LPM

## WCBA-0005
强茂电子（无锡）有限公司
RO焊接炉检查记录表
| 焊接炉编号：WCBA-0005 | [26 empty] | 2026年04月
| 日期/班别 |  | 时间 | 温度设定（SV）℃ | [8 empty] | 实际温度（SV±5）℃ | [7 empty] | 氮气（规格10-25L/MIN） | [5 empty] | 冷却水 流量 LPM | 判定 | 签名
|  |  |  | 温 | [8 empty] | 区 | [7 empty] | PRE COOL GAS | PRE HOT GAS | POST HOT GAS | POST HOT GAS | FRONT SIDE SHIELD | FRONT SIDE SHIELD
|  |  |  | 1 | 2 |  | 3 | 4 | 5 | 6 | 7 | 8 | 1 | 2 | 3 | 4 | 5 | 6 | 7 | 8
| 04/07 B |  | 09:34 | 170 | 200 |  | 240 | 280 | 330 | 350 | 355 | 355 | 170 | 200 | 240 | 280 | 330 | 350 | 355 | 355 | 18 | 17 | 16 | 17 | 17 | 18 | 3 | √ | 向利军
| 04/07 A |  | 20:08 | 170 | 200 |  | 240 | 280 | 330 | 350 | 355 | 355 | 170 | 200 | 240 | 280 | 330 | 350 | 355 | 355 | 18 | 17 | 17 | 18 | 18 | 17 | 3 | √ | 王风娥
| 04/08 B |  | 09:43 | 170 | 200 |  | 240 | 280 | 330 | 350 | 355 | 355 | 170 | 200 | 240 | 280 | 330 | 350 | 355 | 355 | 18 | 16 | 17 | 17 | 16 | 18 | 3 | √ | 向利军
| 04/08 A |  | 20:16 | 170 | 200 |  | 240 | 280 | 330 | 350 | 355 | 355 | 170 | 200 | 240 | 280 | 330 | 350 | 355 | 355 | 18 | 17 | 17 | 18 | 18 | 17 | 3 | √ | 王风娥
| 04/09 B |  | 09:50 | 170 | 200 |  | 240 | 280 | 330 | 350 | 355 | 355 | 170 | 200 | 240 | 280 | 330 | 350 | 355 | 355 | 18 | 17 | 18 | 19 | 19 | 18 | 3 | √ | 向利军
| 04/09 A |  | 20:10 | 170 | 200 |  | 240 | 280 | 330 | 350 | 355 | 355 | 170 | 200 | 240 | 280 | 330 | 350 | 355 | 355 | 18 | 17 | 17 | 18 | 18 | 17 | 3 | √ | 王风娥
| 04/10 B |  | 09:46 | 170 | 200 |  | 240 | 280 | 330 | 350 | 355 | 355 | 170 | 200 | 240 | 280 | 330 | 350 | 355 | 355 | 18 | 17 | 19 | 18 | 18 | 17 | 3 | √ | 向利军
| 04/10 A |  | 20:10 | 170 | 200 |  | 240 | 280 | 330 | 350 | 355 | 355 | 170 | 200 | 240 | 280 | 330 | 350 | 355 | 355 | 18 | 17 | 17 | 18 | 18 | 17 | 3 | √ | 王风娥
备注： |  | 1.判定标注合格为“√”，不合格为“×” | [27 empty] | F-RD09AJ REV:05
2.RO焊接炉冷却水流量≥3LPM

## WCBA-0006
强茂电子（无锡）有限公司
RO焊接炉检查记录表
| 焊接炉编号：WCBA-0006 | [26 empty] | 2026年04月
| 日期/班别 |  | 时间 | 温度设定（SV）℃ | [8 empty] | 实际温度（SV±5）℃ | [7 empty] | 氮气（规格10-25L/MIN） | [5 empty] | 冷却水 流量 LPM | 判定 | 签名
|  |  |  | 温 | [8 empty] | 区 | [7 empty] | PRE COOL GAS | PRE HOT GAS | POST HOT GAS | POST HOT GAS | FRONT SIDE SHIELD | FRONT SIDE SHIELD
|  |  |  | 1 | 2 |  | 3 | 4 | 5 | 6 | 7 | 8 | 1 | 2 | 3 | 4 | 5 | 6 | 7 | 8
| 04/07 B |  | 09:08 | 170 | 200 |  | 240 | 270 | 310 | 350 | 355 | 350 | 170 | 200 | 240 | 270 | 310 | 350 | 355 | 350 | 16 | 17 | 18 | 16 | 17 | 18 | 3 | √ | 刘娜娜
| 04/07 A |  | 20:32 | 170 | 200 |  | 240 | 270 | 310 | 350 | 355 | 350 | 170 | 200 | 240 | 270 | 310 | 350 | 355 | 350 | 18 | 18 | 17 | 18 | 18 | 18 | 3 | √ | 谢娜
| 04/08 B |  | 08:53 | 170 | 200 |  | 240 | 270 | 310 | 350 | 355 | 350 | 170 | 200 | 240 | 270 | 310 | 350 | 355 | 350 | 16 | 17 | 18 | 16 | 17 | 18 | 3 | √ | 刘娜娜
| 04/08 A |  | 20:52 | 170 | 200 |  | 240 | 280 | 330 | 350 | 355 | 355 | 170 | 200 | 240 | 280 | 330 | 350 | 355 | 355 | 17 | 18 | 18 | 17 | 17 | 18 | 3 | √ | 谢娜
| 04/09 B |  | 08:23 | 170 | 200 |  | 240 | 270 | 310 | 350 | 355 | 350 | 170 | 200 | 240 | 270 | 310 | 350 | 355 | 350 | 16 | 17 | 18 | 16 | 17 | 18 | 3 | √ | 刘娜娜
| 04/09 A |  | 20:50 | 170 | 200 |  | 240 | 270 | 310 | 350 | 355 | 350 | 170 | 200 | 240 | 270 | 310 | 350 | 355 | 350 | 18 | 17 | 17 | 18 | 17 | 18 | 3 | √ | 韩勤
| 04/10 B |  | 08:32 | 170 | 200 |  | 240 | 270 | 310 | 350 | 355 | 350 | 170 | 200 | 240 | 270 | 310 | 350 | 355 | 350 | 16 | 17 | 18 | 16 | 17 | 18 | 3 | √ | 刘娜娜
| 04/10 A |  | 21:07 | 170 | 200 |  | 240 | 270 | 310 | 350 | 355 | 350 | 170 | 200 | 240 | 270 | 310 | 350 | 355 | 350 | 18 | 17 | 17 | 17 | 18 | 17 | 3 | √ | 韩勤
备注： |  | 1.判定标注合格为“√”，不合格为“×” | [27 empty] | F-RD09AJ REV:05
2.RO焊接炉冷却水流量≥3LPM

## WCBA-0007
强茂电子（无锡）有限公司
RO焊接炉检查记录表
| 焊接炉编号：WCBA-0007 | [26 empty] | 2026年04月
| 日期/班别 |  | 时间 | 温度设定（SV）℃ | [8 empty] | 实际温度（SV±5）℃ | [7 empty] | 氮气（规格10-25L/MIN） | [5 empty] | 冷却水 流量 LPM | 判定 | 签名
|  |  |  | 温 | [8 empty] | 区 | [7 empty] | PRE COOL GAS | PRE HOT GAS | POST HOT GAS | POST HOT GAS | FRONT SIDE SHIELD | FRONT SIDE SHIELD
|  |  |  | 1 | 2 |  | 3 | 4 | 5 | 6 | 7 | 8 | 1 | 2 | 3 | 4 | 5 | 6 | 7 | 8
| 04/07 B |  | 07:59 | 170 | 200 |  | 240 | 280 | 330 | 350 | 355 | 355 | 170 | 200 | 240 | 280 | 330 | 350 | 355 | 355 | 22 | 23 | 23 | 22 | 21 | 24 | 3 | √ | 刘鑫彤
| 04/07 A |  | 20:27 | 170 | 200 |  | 240 | 280 | 330 | 350 | 355 | 355 | 170 | 200 | 240 | 280 | 330 | 350 | 355 | 355 | 21 | 22 | 23 | 23 | 22 | 21 | 3 | √ | 鲁艳艳
| 04/08 B |  | 08:56 | 170 | 200 |  | 240 | 280 | 330 | 350 | 355 | 355 | 170 | 200 | 240 | 280 | 330 | 350 | 355 | 355 | 22 | 23 | 23 | 22 | 21 | 22 | 3 | √ | 刘鑫彤
| 04/08 A |  | 20:43 | 170 | 200 |  | 240 | 280 | 330 | 350 | 355 | 355 | 170 | 200 | 240 | 280 | 330 | 350 | 355 | 355 | 21 | 22 | 23 | 23 | 22 | 23 | 3 | √ | 鲁艳艳
| 04/09 B |  | 08:37 | 170 | 200 |  | 240 | 280 | 330 | 350 | 355 | 355 | 170 | 200 | 240 | 280 | 330 | 350 | 355 | 355 | 22 | 23 | 23 | 22 | 21 | 22 | 3 | √ | 刘鑫彤
| 04/09 A |  | 20:22 | 170 | 200 |  | 240 | 280 | 330 | 350 | 355 | 355 | 170 | 200 | 240 | 280 | 330 | 350 | 355 | 355 | 23 | 22 | 21 | 23 | 22 | 23 | 3 | √ | 鲁艳艳
| 04/10 B |  | 08:26 | 170 | 200 |  | 240 | 280 | 330 | 350 | 355 | 355 | 170 | 200 | 240 | 280 | 330 | 350 | 355 | 355 | 22 | 23 | 23 | 22 | 21 | 22 | 3 | √ | 刘鑫彤
备注： |  | 1.判定标注合格为“√”，不合格为“×” | [27 empty] | F-RD09AJ REV:05
2.RO焊接炉冷却水流量≥3LPM

## WCBA-0008
强茂电子（无锡）有限公司
RO焊接炉检查记录表
| 焊接炉编号：WCBA-0008 | [26 empty] | 2026年04月
| 日期/班别 |  | 时间 | 温度设定（SV）℃ | [8 empty] | 实际温度（SV±5）℃ | [7 empty] | 氮气（规格10-25L/MIN） | [5 empty] | 冷却水 流量 LPM | 判定 | 签名
|  |  |  | 温 | [8 empty] | 区 | [7 empty] | PRE COOL GAS | PRE HOT GAS | POST HOT GAS | POST HOT GAS | FRONT SIDE SHIELD | FRONT SIDE SHIELD
|  |  |  | 1 | 2 |  | 3 | 4 | 5 | 6 | 7 | 8 | 1 | 2 | 3 | 4 | 5 | 6 | 7 | 8
| 04/07 B |  | 10:06 | 170 | 200 |  | 240 | 280 | 330 | 350 | 355 | 355 | 170 | 200 | 240 | 280 | 330 | 350 | 355 | 355 | 23 | 24 | 25 | 23 | 24 | 25 | 3 | √ | 刘娜娜
| 04/07 A |  | 20:56 | 170 | 200 |  | 240 | 280 | 330 | 350 | 355 | 355 | 170 | 200 | 240 | 280 | 330 | 350 | 355 | 355 | 25 | 25 | 24 | 25 | 25 | 24 | 3 | √ | 谢娜
| 04/08 B |  | 09:16 | 170 | 200 |  | 240 | 280 | 330 | 350 | 355 | 355 | 170 | 200 | 240 | 280 | 330 | 350 | 355 | 355 | 23 | 24 | 25 | 23 | 24 | 25 | 3 | √ | 刘娜娜
| 04/08 A |  | 20:34 | 170 | 200 |  | 240 | 280 | 330 | 350 | 355 | 355 | 170 | 200 | 240 | 280 | 330 | 350 | 355 | 355 | 25 | 25 | 25 | 24 | 25 | 24 | 3 | √ | 谢娜
| 04/09 B |  | 08:39 | 170 | 200 |  | 240 | 280 | 330 | 350 | 355 | 355 | 170 | 200 | 240 | 280 | 330 | 350 | 355 | 355 | 23 | 24 | 25 | 23 | 24 | 25 | 3 | √ | 刘娜娜
| 04/09 A |  | 20:43 | 170 | 200 |  | 240 | 280 | 330 | 350 | 355 | 355 | 170 | 200 | 240 | 280 | 330 | 350 | 355 | 355 | 25 | 25 | 25 | 25 | 25 | 25 | 3 | √ | 韩勤
| 04/10 B |  | 08:59 | 170 | 200 |  | 240 | 280 | 330 | 350 | 355 | 355 | 170 | 200 | 240 | 280 | 330 | 350 | 355 | 355 | 23 | 24 | 25 | 23 | 24 | 25 | 3 | √ | 刘娜娜
| 04/10 A |  | 20:46 | 170 | 200 |  | 240 | 280 | 330 | 350 | 355 | 355 | 170 | 200 | 240 | 280 | 330 | 350 | 355 | 355 | 25 | 25 | 25 | 25 | 25 | 25 | 3 | √ | 韩勤
备注： |  | 1.判定标注合格为“√”，不合格为“×” | [27 empty] | F-RD09AJ REV:05
2.RO焊接炉冷却水流量≥3LPM

## WCBA-0009
强茂电子（无锡）有限公司
RO焊接炉检查记录表
| 焊接炉编号：WCBA-0009 | [26 empty] | 2026年04月
| 日期/班别 |  | 时间 | 温度设定（SV）℃ | [8 empty] | 实际温度（SV±5）℃ | [7 empty] | 氮气（规格10-25L/MIN） | [5 empty] | 冷却水 流量 LPM | 判定 | 签名
|  |  |  | 温 | [8 empty] | 区 | [7 empty] | PRE COOL GAS | PRE HOT GAS | POST HOT GAS | POST HOT GAS | FRONT SIDE SHIELD | FRONT SIDE SHIELD
|  |  |  | 1 | 2 |  | 3 | 4 | 5 | 6 | 7 | 8 | 1 | 2 | 3 | 4 | 5 | 6 | 7 | 8
| 04/07 B |  | 07:59 | 170 | 200 |  | 240 | 280 | 330 | 350 | 355 | 355 | 170 | 200 | 240 | 280 | 330 | 350 | 355 | 355 | 16 | 15 | 16 | 15 | 16 | 15 | 3 | √ | 贾阳波
| 04/07 A |  | 20:35 | 170 | 200 |  | 240 | 280 | 330 | 350 | 355 | 355 | 170 | 200 | 240 | 280 | 330 | 350 | 355 | 355 | 16 | 16 | 17 | 18 | 18 | 19 | 3 | √ | 陈大梅
| 04/08 B |  | 08:27 | 170 | 200 |  | 240 | 280 | 330 | 350 | 355 | 355 | 170 | 200 | 240 | 280 | 330 | 350 | 355 | 355 | 16 | 15 | 16 | 15 | 16 | 15 | 3 | √ | 贾阳波
| 04/08 A |  | 20:00 | 170 | 200 |  | 240 | 280 | 330 | 350 | 355 | 355 | 170 | 200 | 240 | 280 | 330 | 350 | 355 | 355 | 17 | 17 | 18 | 18 | 20 | 20 | 3 | √ | 陈大梅
| 04/09 B |  | 08:19 | 170 | 200 |  | 240 | 280 | 330 | 350 | 355 | 355 | 170 | 200 | 240 | 280 | 330 | 350 | 355 | 355 | 16 | 15 | 16 | 15 | 16 | 15 | 3 | √ | 贾阳波
| 04/09 A |  | 20:24 | 170 | 200 |  | 240 | 280 | 330 | 350 | 355 | 355 | 170 | 200 | 240 | 280 | 330 | 350 | 355 | 355 | 17 | 17 | 19 | 19 | 20 | 20 | 3 | √ | 陈大梅
| 04/10 B |  | 08:15 | 170 | 200 |  | 240 | 280 | 330 | 350 | 355 | 355 | 170 | 200 | 240 | 280 | 330 | 350 | 355 | 355 | 16 | 15 | 16 | 15 | 16 | 15 | 3 | √ | 贾阳波
| 04/10 A |  | 20:08 | 170 | 200 |  | 240 | 280 | 330 | 350 | 355 | 355 | 170 | 200 | 240 | 280 | 330 | 350 | 355 | 355 | 16 | 16 | 17 | 17 | 18 | 18 | 3 | √ | 陈大梅
备注： |  | 1.判定标注合格为“√”，不合格为“×” | [27 empty] | F-RD09AJ REV:05
2.RO焊接炉冷却水流量≥3LPM