## WCBA-0001
强茂电子（无锡）有限公司
RO焊接炉检查记录表
| 焊接炉编号：WCBA-0001 | [26 empty] | 2026年03月
| 日期/班别 |  | 时间 | 温度设定（SV）℃ | [8 empty] | 实际温度（SV±5）℃ | [7 empty] | 氮气（规格10-25L/MIN） | [5 empty] | 冷却水 流量 LPM | 判定 | 签名
|  |  |  | 温 | [8 empty] | 区 | [7 empty] | PRE COOL GAS | PRE HOT GAS | POST HOT GAS | POST HOT GAS | FRONT SIDE SHIELD | FRONT SIDE SHIELD
|  |  |  | 1 | 2 |  | 3 | 4 | 5 | 6 | 7 | 8 | 1 | 2 | 3 | 4 | 5 | 6 | 7 | 8
| 03/17 A |  | 08:22 | 170 | 200 |  | 240 | 280 | 330 | 350 | 360 | 360 | 170 | 200 | 240 | 280 | 330 | 350 | 360 | 360 | 18 | 17 | 17 | 18 | 18 | 17 | 3 | √ | 王风娥
| 03/17 B |  | 20:41 | 170 | 200 |  | 240 | 280 | 330 | 350 | 360 | 360 | 170 | 200 | 240 | 280 | 330 | 350 | 360 | 360 | 18 | 16 | 17 | 17 | 18 | 17 | 3 | √ | 向利军
| 03/18 A |  | 08:03 | 170 | 200 |  | 240 | 280 | 330 | 350 | 360 | 360 | 170 | 200 | 240 | 280 | 330 | 350 | 360 | 360 | 18 | 17 | 17 | 18 | 18 | 18 | 3 | √ | 王风娥
| 03/18 B |  | 20:48 | 170 | 200 |  | 240 | 280 | 330 | 350 | 360 | 360 | 170 | 200 | 240 | 280 | 330 | 350 | 360 | 360 | 18 | 16 | 17 | 16 | 17 | 18 | 3 | √ | 向利军
| 03/19 A |  | 08:29 | 170 | 200 |  | 240 | 280 | 330 | 350 | 360 | 360 | 170 | 200 | 240 | 280 | 330 | 350 | 360 | 360 | 18 | 17 | 17 | 18 | 18 | 17 | 3 | √ | 王风娥
| 03/19 B |  | 20:54 | 170 | 200 |  | 240 | 280 | 330 | 350 | 360 | 360 | 170 | 200 | 240 | 280 | 330 | 350 | 360 | 360 | 17 | 18 | 18 | 18 | 16 | 17 | 3 | √ | 向利军
| 03/20 A |  | 08:04 | 170 | 200 |  | 240 | 280 | 330 | 350 | 360 | 360 | 170 | 200 | 240 | 280 | 330 | 350 | 360 | 360 | 18 | 17 | 17 | 18 | 18 | 17 | 3 | √ | 王风娥
| 03/20 B |  | 21:31 | 170 | 200 |  | 240 | 280 | 330 | 350 | 360 | 360 | 170 | 200 | 240 | 280 | 330 | 350 | 360 | 360 | 17 | 17 | 18 | 16 | 18 | 17 | 3 | √ | 向利军
| 03/21 A |  | 08:23 | 170 | 200 |  | 240 | 280 | 330 | 350 | 360 | 360 | 170 | 200 | 240 | 280 | 330 | 350 | 360 | 360 | 18 | 17 | 17 | 18 | 18 | 17 | 3 | √ | 王风娥
| 03/21 B |  | 20:45 | 170 | 200 |  | 240 | 280 | 330 | 350 | 360 | 360 | 170 | 200 | 240 | 280 | 330 | 350 | 360 | 360 | 18 | 16 | 17 | 18 | 18 | 19 | 3 | √ | 向利军
| 03/23 A |  | 08:14 | 170 | 200 |  | 240 | 280 | 330 | 350 | 360 | 360 | 170 | 200 | 240 | 280 | 330 | 350 | 360 | 360 | 18 | 17 | 17 | 18 | 18 | 17 | 3 | √ | 王风娥
| 03/23 B |  | 20:39 | 170 | 200 |  | 240 | 280 | 330 | 350 | 360 | 360 | 170 | 200 | 240 | 280 | 330 | 350 | 360 | 360 | 18 | 16 | 17 | 17 | 18 | 17 | 3 | √ | 向利军
备注： |  | 1.判定标注合格为“√”，不合格为“×” | [27 empty] | F-RD09AJ REV:05
2.RO焊接炉冷却水流量≥3LPM

## WCBA-0002
强茂电子（无锡）有限公司
RO焊接炉检查记录表
| 焊接炉编号：WCBA-0002 | [26 empty] | 2026年03月
| 日期/班别 |  | 时间 | 温度设定（SV）℃ | [8 empty] | 实际温度（SV±5）℃ | [7 empty] | 氮气（规格10-25L/MIN） | [5 empty] | 冷却水 流量 LPM | 判定 | 签名
|  |  |  | 温 | [8 empty] | 区 | [7 empty] | PRE COOL GAS | PRE HOT GAS | POST HOT GAS | POST HOT GAS | FRONT SIDE SHIELD | FRONT SIDE SHIELD
|  |  |  | 1 | 2 |  | 3 | 4 | 5 | 6 | 7 | 8 | 1 | 2 | 3 | 4 | 5 | 6 | 7 | 8
| 03/17 A |  | 08:26 | 170 | 200 |  | 240 | 280 | 330 | 350 | 355 | 355 | 170 | 200 | 240 | 280 | 330 | 350 | 355 | 355 | 16 | 18 | 18 | 17 | 17 | 18 | 3 | √ | 鲁艳艳
| 03/17 B |  | 21:10 | 170 | 200 |  | 240 | 280 | 330 | 350 | 355 | 355 | 170 | 200 | 240 | 280 | 330 | 350 | 355 | 355 | 16 | 17 | 17 | 15 | 16 | 16 | 3 | √ | 刘鑫彤
| 03/18 A |  | 08:26 | 170 | 200 |  | 240 | 280 | 330 | 350 | 355 | 355 | 170 | 200 | 240 | 280 | 330 | 350 | 355 | 355 | 17 | 18 | 18 | 17 | 16 | 18 | 3 | √ | 鲁艳艳
| 03/18 B |  | 21:12 | 170 | 200 |  | 240 | 280 | 330 | 350 | 355 | 355 | 170 | 200 | 240 | 280 | 330 | 350 | 355 | 355 | 16 | 15 | 15 | 17 | 16 | 16 | 3 | √ | 刘鑫彤
| 03/19 A |  | 08:23 | 170 | 200 |  | 240 | 280 | 330 | 350 | 355 | 355 | 170 | 200 | 240 | 280 | 330 | 350 | 355 | 355 | 16 | 17 | 18 | 18 | 17 | 18 | 3 | √ | 鲁艳艳
| 03/19 B |  | 20:45 | 170 | 200 |  | 240 | 280 | 330 | 350 | 355 | 355 | 170 | 200 | 240 | 280 | 330 | 350 | 355 | 355 | 16 | 15 | 15 | 17 | 16 | 15 | 3 | √ | 刘鑫彤
| 03/20 A |  | 08:28 | 170 | 200 |  | 240 | 280 | 330 | 350 | 355 | 355 | 170 | 200 | 240 | 280 | 330 | 350 | 355 | 355 | 17 | 17 | 18 | 17 | 17 | 16 | 3 | √ | 谢娜
| 03/20 B |  | 20:28 | 170 | 200 |  | 240 | 280 | 330 | 350 | 355 | 355 | 170 | 200 | 240 | 280 | 330 | 350 | 355 | 355 | 17 | 16 | 16 | 15 | 17 | 16 | 3 | √ | 刘鑫彤
| 03/21 A |  | 08:51 | 170 | 200 |  | 240 | 280 | 330 | 350 | 355 | 355 | 170 | 200 | 240 | 280 | 330 | 350 | 355 | 355 | 16 | 17 | 17 | 16 | 18 | 18 | 3 | √ | 鲁艳艳
| 03/21 B |  | 20:30 | 170 | 200 |  | 240 | 280 | 330 | 350 | 355 | 355 | 170 | 200 | 240 | 280 | 330 | 350 | 355 | 355 | 16 | 18 | 18 | 16 | 17 | 15 | 3 | √ | 刘鑫彤
| 03/23 A |  | 08:28 | 170 | 200 |  | 240 | 280 | 330 | 350 | 355 | 355 | 170 | 200 | 240 | 280 | 330 | 350 | 355 | 355 | 16 | 17 | 18 | 18 | 16 | 17 | 3 | √ | 鲁艳艳
| 03/23 B |  | 20:55 | 170 | 200 |  | 240 | 280 | 330 | 350 | 355 | 355 | 170 | 200 | 240 | 280 | 330 | 350 | 355 | 355 | 16 | 15 | 15 | 17 | 16 | 16 | 3 | √ | 刘鑫彤
备注： |  | 1.判定标注合格为“√”，不合格为“×” | [27 empty] | F-RD09AJ REV:05
2.RO焊接炉冷却水流量≥3LPM

## WCBA-0003
强茂电子（无锡）有限公司
RO焊接炉检查记录表
| 焊接炉编号：WCBA-0003 | [26 empty] | 2026年03月
| 日期/班别 |  | 时间 | 温度设定（SV）℃ | [8 empty] | 实际温度（SV±5）℃ | [7 empty] | 氮气（规格10-25L/MIN） | [5 empty] | 冷却水 流量 LPM | 判定 | 签名
|  |  |  | 温 | [8 empty] | 区 | [7 empty] | PRE COOL GAS | PRE HOT GAS | POST HOT GAS | POST HOT GAS | FRONT SIDE SHIELD | FRONT SIDE SHIELD
|  |  |  | 1 | 2 |  | 3 | 4 | 5 | 6 | 7 | 8 | 1 | 2 | 3 | 4 | 5 | 6 | 7 | 8
| 03/17 A |  | 08:52 | 170 | 200 |  | 240 | 280 | 330 | 350 | 350 | 355 | 170 | 200 | 240 | 280 | 330 | 350 | 350 | 355 | 17 | 17 | 18 | 18 | 16 | 16 | 3 | √ | 谢娜
| 03/17 B |  | 21:42 | 170 | 200 |  | 240 | 280 | 330 | 350 | 350 | 355 | 170 | 200 | 240 | 280 | 330 | 350 | 350 | 355 | 15 | 15 | 16 | 16 | 16 | 16 | 3 | √ | 晏新坤
| 03/18 A |  | 08:14 | 170 | 200 |  | 240 | 280 | 330 | 350 | 350 | 355 | 170 | 200 | 240 | 280 | 330 | 350 | 350 | 355 | 17 | 16 | 16 | 17 | 18 | 18 | 3 | √ | 江成方
| 03/18 B |  | 21:11 | 170 | 200 |  | 240 | 280 | 330 | 350 | 350 | 355 | 170 | 200 | 240 | 280 | 330 | 350 | 350 | 355 | 15 | 15 | 16 | 16 | 15 | 15 | 3 | √ | 晏新坤
| 03/19 A |  | 08:32 | 170 | 200 |  | 240 | 280 | 330 | 350 | 350 | 355 | 170 | 200 | 240 | 280 | 330 | 350 | 350 | 355 | 17 | 16 | 18 | 18 | 17 | 16 | 3 | √ | 江成方
| 03/19 B |  | 21:59 | 170 | 200 |  | 240 | 280 | 330 | 350 | 350 | 355 | 170 | 200 | 240 | 280 | 330 | 350 | 350 | 355 | 15 | 16 | 16 | 16 | 16 | 15 | 3 | √ | 晏新坤
| 03/20 A |  | 08:28 | 170 | 200 |  | 240 | 280 | 330 | 350 | 350 | 355 | 170 | 200 | 240 | 280 | 330 | 350 | 350 | 355 | 16 | 18 | 18 | 17 | 17 | 16 | 3 | √ | 江成方
| 03/20 B |  | 21:05 | 170 | 200 |  | 240 | 280 | 330 | 350 | 350 | 355 | 170 | 200 | 240 | 280 | 330 | 350 | 350 | 355 | 15 | 16 | 15 | 15 | 16 | 15 | 3 | √ | 晏新坤
| 03/21 A |  | 08:35 | 170 | 200 |  | 240 | 280 | 330 | 350 | 350 | 355 | 170 | 200 | 240 | 280 | 330 | 350 | 350 | 355 | 17 | 17 | 16 | 16 | 17 | 16 | 3 | √ | 谢娜
| 03/21 B |  | 21:38 | 170 | 200 |  | 240 | 280 | 330 | 350 | 350 | 355 | 170 | 200 | 240 | 280 | 330 | 350 | 350 | 355 | 15 | 15 | 16 | 16 | 16 | 15 | 3 | √ | 晏新坤
| 03/23 A |  | 08:34 | 170 | 200 |  | 240 | 280 | 330 | 350 | 350 | 355 | 170 | 200 | 240 | 280 | 330 | 350 | 350 | 355 | 16 | 16 | 17 | 17 | 18 | 18 | 3 | √ | 江成方
| 03/23 B |  | 22:11 | 170 | 200 |  | 240 | 280 | 330 | 350 | 350 | 355 | 170 | 200 | 240 | 280 | 330 | 350 | 350 | 355 | 15 | 15 | 15 | 15 | 16 | 16 | 3 | √ | 晏新坤
备注： |  | 1.判定标注合格为“√”，不合格为“×” | [27 empty] | F-RD09AJ REV:05
2.RO焊接炉冷却水流量≥3LPM

## WCBA-0004
强茂电子（无锡）有限公司
RO焊接炉检查记录表
| 焊接炉编号：WCBA-0004 | [26 empty] | 2026年03月
| 日期/班别 |  | 时间 | 温度设定（SV）℃ | [8 empty] | 实际温度（SV±5）℃ | [7 empty] | 氮气（规格10-25L/MIN） | [5 empty] | 冷却水 流量 LPM | 判定 | 签名
|  |  |  | 温 | [8 empty] | 区 | [7 empty] | PRE COOL GAS | PRE HOT GAS | POST HOT GAS | POST HOT GAS | FRONT SIDE SHIELD | FRONT SIDE SHIELD
|  |  |  | 1 | 2 |  | 3 | 4 | 5 | 6 | 7 | 8 | 1 | 2 | 3 | 4 | 5 | 6 | 7 | 8
| 03/17 A |  | 08:36 | 170 | 200 |  | 240 | 280 | 330 | 350 | 355 | 355 | 170 | 200 | 240 | 280 | 330 | 350 | 355 | 355 | 17 | 17 | 16 | 17 | 17 | 16 | 3 | √ | 谢娜
| 03/17 B |  | 21:21 | 170 | 200 |  | 240 | 280 | 330 | 350 | 355 | 355 | 170 | 200 | 240 | 280 | 330 | 350 | 355 | 355 | 15 | 15 | 15 | 15 | 16 | 16 | 3 | √ | 晏新坤
| 03/18 A |  | 08:34 | 170 | 200 |  | 240 | 280 | 330 | 350 | 355 | 355 | 170 | 200 | 240 | 280 | 330 | 350 | 355 | 355 | 18 | 16 | 17 | 18 | 17 | 16 | 3 | √ | 江成方
| 03/18 B |  | 21:01 | 170 | 200 |  | 240 | 280 | 330 | 350 | 355 | 355 | 170 | 200 | 240 | 280 | 330 | 350 | 355 | 355 | 15 | 15 | 15 | 15 | 15 | 16 | 3 | √ | 晏新坤
| 03/19 A |  | 08:13 | 170 | 200 |  | 240 | 280 | 330 | 350 | 355 | 355 | 170 | 200 | 240 | 280 | 330 | 350 | 355 | 355 | 16 | 17 | 17 | 16 | 18 | 18 | 3 | √ | 江成方
| 03/19 B |  | 21:46 | 170 | 200 |  | 240 | 280 | 330 | 350 | 355 | 355 | 170 | 200 | 240 | 280 | 330 | 350 | 355 | 355 | 15 | 15 | 16 | 16 | 16 | 16 | 3 | √ | 晏新坤
| 03/20 A |  | 08:07 | 170 | 200 |  | 240 | 280 | 330 | 350 | 355 | 355 | 170 | 200 | 240 | 280 | 330 | 350 | 355 | 355 | 17 | 16 | 16 | 18 | 18 | 17 | 3 | √ | 江成方
| 03/20 B |  | 20:53 | 170 | 200 |  | 240 | 280 | 330 | 350 | 355 | 355 | 170 | 200 | 240 | 280 | 330 | 350 | 355 | 355 | 15 | 15 | 16 | 15 | 16 | 15 | 3 | √ | 晏新坤
| 03/21 A |  | 08:50 | 170 | 200 |  | 240 | 280 | 330 | 350 | 355 | 355 | 170 | 200 | 240 | 280 | 330 | 350 | 355 | 355 | 17 | 18 | 18 | 17 | 17 | 17 | 3 | √ | 谢娜
| 03/21 B |  | 21:21 | 170 | 200 |  | 240 | 280 | 330 | 350 | 355 | 355 | 170 | 200 | 240 | 280 | 330 | 350 | 355 | 355 | 15 | 15 | 15 | 16 | 16 | 16 | 3 | √ | 晏新坤
| 03/23 A |  | 08:18 | 170 | 200 |  | 240 | 280 | 330 | 350 | 355 | 355 | 170 | 200 | 240 | 280 | 330 | 350 | 355 | 355 | 17 | 16 | 16 | 17 | 18 | 18 | 3 | √ | 江成方
| 03/23 B |  | 22:01 | 170 | 200 |  | 240 | 280 | 330 | 350 | 355 | 355 | 170 | 200 | 240 | 280 | 330 | 350 | 355 | 355 | 15 | 15 | 15 | 15 | 15 | 15 | 3 | √ | 晏新坤
备注： |  | 1.判定标注合格为“√”，不合格为“×” | [27 empty] | F-RD09AJ REV:05
2.RO焊接炉冷却水流量≥3LPM

## WCBA-0005
强茂电子（无锡）有限公司
RO焊接炉检查记录表
| 焊接炉编号：WCBA-0005 | [26 empty] | 2026年03月
| 日期/班别 |  | 时间 | 温度设定（SV）℃ | [8 empty] | 实际温度（SV±5）℃ | [7 empty] | 氮气（规格10-25L/MIN） | [5 empty] | 冷却水 流量 LPM | 判定 | 签名
|  |  |  | 温 | [8 empty] | 区 | [7 empty] | PRE COOL GAS | PRE HOT GAS | POST HOT GAS | POST HOT GAS | FRONT SIDE SHIELD | FRONT SIDE SHIELD
|  |  |  | 1 | 2 |  | 3 | 4 | 5 | 6 | 7 | 8 | 1 | 2 | 3 | 4 | 5 | 6 | 7 | 8
| 03/17 A |  | 08:29 | 170 | 200 |  | 240 | 280 | 330 | 350 | 355 | 355 | 170 | 200 | 240 | 280 | 330 | 350 | 355 | 355 | 18 | 17 | 17 | 18 | 18 | 17 | 3 | √ | 王风娥
| 03/17 B |  | 20:47 | 170 | 200 |  | 240 | 280 | 330 | 350 | 355 | 355 | 170 | 200 | 240 | 280 | 330 | 350 | 355 | 355 | 18 | 17 | 17 | 18 | 19 | 18 | 3 | √ | 向利军
| 03/18 A |  | 08:11 | 170 | 200 |  | 240 | 280 | 330 | 350 | 355 | 355 | 170 | 200 | 240 | 280 | 330 | 350 | 355 | 355 | 17 | 18 | 18 | 17 | 17 | 18 | 3 | √ | 王风娥
| 03/18 B |  | 20:53 | 170 | 200 |  | 240 | 280 | 330 | 350 | 355 | 355 | 170 | 200 | 240 | 280 | 330 | 350 | 355 | 355 | 18 | 17 | 19 | 17 | 18 | 16 | 3 | √ | 向利军
| 03/19 A |  | 08:23 | 170 | 200 |  | 240 | 280 | 330 | 350 | 355 | 355 | 170 | 200 | 240 | 280 | 330 | 350 | 355 | 355 | 18 | 17 | 17 | 18 | 18 | 17 | 3 | √ | 王风娥
| 03/19 B |  | 20:59 | 170 | 200 |  | 240 | 280 | 330 | 350 | 355 | 355 | 170 | 200 | 240 | 280 | 330 | 350 | 355 | 355 | 19 | 16 | 17 | 18 | 17 | 18 | 3 | √ | 向利军
| 03/20 A |  | 08:16 | 170 | 200 |  | 240 | 280 | 330 | 350 | 355 | 355 | 170 | 200 | 240 | 280 | 330 | 350 | 355 | 355 | 18 | 17 | 17 | 18 | 18 | 17 | 3 | √ | 王风娥
| 03/20 B |  | 21:38 | 170 | 200 |  | 240 | 280 | 330 | 350 | 355 | 355 | 170 | 200 | 240 | 280 | 330 | 350 | 355 | 355 | 18 | 17 | 19 | 16 | 17 | 18 | 3 | √ | 向利军
| 03/21 A |  | 08:35 | 170 | 200 |  | 240 | 280 | 330 | 350 | 355 | 355 | 170 | 200 | 240 | 280 | 330 | 350 | 355 | 355 | 18 | 17 | 17 | 18 | 18 | 17 | 3 | √ | 王风娥
| 03/21 B |  | 20:53 | 170 | 200 |  | 240 | 280 | 330 | 350 | 355 | 355 | 170 | 200 | 240 | 280 | 330 | 350 | 355 | 355 | 18 | 18 | 16 | 17 | 17 | 18 | 3 | √ | 向利军
| 03/23 A |  | 08:20 | 170 | 200 |  | 240 | 280 | 330 | 350 | 355 | 355 | 170 | 200 | 240 | 280 | 330 | 350 | 355 | 355 | 18 | 17 | 17 | 18 | 18 | 17 | 3 | √ | 王风娥
| 03/23 B |  | 20:44 | 170 | 200 |  | 240 | 280 | 330 | 350 | 355 | 355 | 170 | 200 | 240 | 280 | 330 | 350 | 355 | 355 | 18 | 16 | 17 | 17 | 18 | 18 | 3 | √ | 向利军
备注： |  | 1.判定标注合格为“√”，不合格为“×” | [27 empty] | F-RD09AJ REV:05
2.RO焊接炉冷却水流量≥3LPM

## WCBA-0006
强茂电子（无锡）有限公司
RO焊接炉检查记录表
| 焊接炉编号：WCBA-0006 | [26 empty] | 2026年03月
| 日期/班别 |  | 时间 | 温度设定（SV）℃ | [8 empty] | 实际温度（SV±5）℃ | [7 empty] | 氮气（规格10-25L/MIN） | [5 empty] | 冷却水 流量 LPM | 判定 | 签名
|  |  |  | 温 | [8 empty] | 区 | [7 empty] | PRE COOL GAS | PRE HOT GAS | POST HOT GAS | POST HOT GAS | FRONT SIDE SHIELD | FRONT SIDE SHIELD
|  |  |  | 1 | 2 |  | 3 | 4 | 5 | 6 | 7 | 8 | 1 | 2 | 3 | 4 | 5 | 6 | 7 | 8
| 03/17 A |  | 09:06 | 170 | 200 |  | 240 | 270 | 310 | 350 | 355 | 350 | 170 | 200 | 240 | 270 | 310 | 350 | 355 | 350 | 18 | 17 | 17 | 18 | 17 | 18 | 3 | √ | 韩勤
| 03/17 B |  | 20:18 | 170 | 200 |  | 240 | 270 | 310 | 350 | 355 | 350 | 170 | 200 | 240 | 270 | 310 | 350 | 355 | 350 | 16 | 17 | 18 | 16 | 17 | 18 | 3 | √ | 刘娜娜
| 03/18 A |  | 08:46 | 170 | 200 |  | 240 | 270 | 310 | 350 | 355 | 350 | 170 | 200 | 240 | 270 | 310 | 350 | 355 | 350 | 18 | 17 | 17 | 17 | 18 | 17 | 3 | √ | 韩勤
| 03/18 B |  | 20:28 | 170 | 200 |  | 240 | 270 | 310 | 350 | 355 | 350 | 170 | 200 | 240 | 270 | 310 | 350 | 355 | 350 | 16 | 17 | 18 | 16 | 17 | 18 | 3 | √ | 刘娜娜
| 03/19 A |  | 08:28 | 170 | 200 |  | 240 | 270 | 310 | 350 | 355 | 350 | 170 | 200 | 240 | 270 | 310 | 350 | 335 | 350 | 18 | 17 | 17 | 17 | 18 | 17 | 3 | √ | 韩勤
| 03/19 B |  | 20:15 | 170 | 200 |  | 240 | 270 | 310 | 350 | 355 | 350 | 170 | 200 | 240 | 270 | 310 | 350 | 355 | 350 | 16 | 17 | 18 | 16 | 17 | 18 | 3 | √ | 刘娜娜
| 03/20 A |  | 10:03 | 170 | 200 |  | 240 | 270 | 310 | 350 | 355 | 350 | 170 | 200 | 240 | 270 | 310 | 350 | 355 | 350 | 18 | 17 | 17 | 18 | 17 | 18 | 3 | √ | 韩勤
| 03/20 B |  | 20:22 | 170 | 200 |  | 240 | 270 | 310 | 350 | 355 | 350 | 170 | 200 | 240 | 270 | 310 | 350 | 355 | 350 | 16 | 17 | 18 | 16 | 17 | 18 | 3 | √ | 刘娜娜
| 03/21 A |  | 09:00 | 170 | 200 |  | 240 | 270 | 310 | 350 | 355 | 350 | 170 | 200 | 240 | 270 | 310 | 350 | 355 | 350 | 18 | 17 | 17 | 18 | 17 | 18 | 3 | √ | 韩勤
| 03/21 B |  | 20:22 | 170 | 200 |  | 240 | 270 | 310 | 350 | 355 | 350 | 170 | 200 | 240 | 270 | 310 | 350 | 355 | 350 | 16 | 17 | 18 | 16 | 17 | 18 | 3 | √ | 刘娜娜
| 03/23 A |  | 09:43 | 170 | 200 |  | 240 | 270 | 310 | 350 | 355 | 350 | 170 | 200 | 240 | 270 | 310 | 350 | 355 | 350 | 18 | 17 | 17 | 18 | 17 | 18 | 3 | √ | 韩勤
| 03/23 B |  | 20:28 | 170 | 200 |  | 240 | 270 | 310 | 350 | 355 | 350 | 170 | 200 | 240 | 270 | 310 | 350 | 355 | 350 | 16 | 17 | 18 | 16 | 17 | 18 | 3 | √ | 刘娜娜
备注： |  | 1.判定标注合格为“√”，不合格为“×” | [27 empty] | F-RD09AJ REV:05
2.RO焊接炉冷却水流量≥3LPM

## WCBA-0007
强茂电子（无锡）有限公司
RO焊接炉检查记录表
| 焊接炉编号：WCBA-0007 | [26 empty] | 2026年03月
| 日期/班别 |  | 时间 | 温度设定（SV）℃ | [8 empty] | 实际温度（SV±5）℃ | [7 empty] | 氮气（规格10-25L/MIN） | [5 empty] | 冷却水 流量 LPM | 判定 | 签名
|  |  |  | 温 | [8 empty] | 区 | [7 empty] | PRE COOL GAS | PRE HOT GAS | POST HOT GAS | POST HOT GAS | FRONT SIDE SHIELD | FRONT SIDE SHIELD
|  |  |  | 1 | 2 |  | 3 | 4 | 5 | 6 | 7 | 8 | 1 | 2 | 3 | 4 | 5 | 6 | 7 | 8
| 03/17 A |  | 08:43 | 170 | 200 |  | 240 | 280 | 330 | 350 | 355 | 355 | 170 | 200 | 240 | 280 | 330 | 350 | 355 | 355 | 23 | 22 | 22 | 21 | 21 | 22 | 3 | √ | 鲁艳艳
| 03/17 B |  | 20:15 | 170 | 200 |  | 240 | 280 | 330 | 350 | 355 | 355 | 170 | 200 | 240 | 280 | 330 | 350 | 355 | 355 | 22 | 23 | 22 | 21 | 22 | 22 | 3 | √ | 刘鑫彤
| 03/18 A |  | 08:36 | 170 | 200 |  | 240 | 280 | 330 | 350 | 355 | 355 | 170 | 200 | 240 | 280 | 330 | 350 | 355 | 355 | 24 | 24 | 23 | 22 | 22 | 23 | 3 | √ | 鲁艳艳
| 03/18 B |  | 21:02 | 170 | 200 |  | 240 | 280 | 330 | 350 | 355 | 355 | 170 | 200 | 240 | 280 | 330 | 350 | 355 | 355 | 22 | 23 | 23 | 22 | 21 | 24 | 3 | √ | 刘鑫彤
| 03/19 A |  | 08:34 | 170 | 200 |  | 240 | 280 | 330 | 350 | 355 | 355 | 170 | 200 | 240 | 280 | 330 | 350 | 355 | 355 | 23 | 22 | 21 | 21 | 22 | 23 | 3 | √ | 鲁艳艳
| 03/19 B |  | 20:58 | 170 | 200 |  | 240 | 280 | 330 | 350 | 355 | 355 | 170 | 200 | 240 | 280 | 330 | 350 | 355 | 355 | 22 | 23 | 23 | 22 | 24 | 21 | 3 | √ | 刘鑫彤
| 03/20 A |  | 08:38 | 170 | 200 |  | 240 | 280 | 330 | 350 | 355 | 355 | 170 | 200 | 240 | 280 | 330 | 350 | 355 | 355 | 17 | 18 | 18 | 18 | 16 | 17 | 3 | √ | 谢娜
| 03/20 B |  | 20:11 | 170 | 200 |  | 240 | 280 | 330 | 350 | 355 | 355 | 170 | 200 | 240 | 280 | 330 | 350 | 355 | 355 | 22 | 23 | 23 | 22 | 21 | 22 | 3 | √ | 刘鑫彤
| 03/21 A |  | 09:15 | 170 | 200 |  | 240 | 280 | 330 | 350 | 355 | 355 | 170 | 200 | 240 | 280 | 330 | 350 | 355 | 355 | 21 | 22 | 23 | 23 | 22 | 21 | 3 | √ | 鲁艳艳
| 03/21 B |  | 20:42 | 170 | 200 |  | 240 | 280 | 330 | 350 | 355 | 355 | 170 | 200 | 240 | 280 | 330 | 350 | 355 | 355 | 22 | 23 | 23 | 22 | 21 | 22 | 3 | √ | 刘鑫彤
| 03/22 A |  | 08:10 | 170 | 200 |  | 240 | 280 | 330 | 350 | 355 | 355 | 170 | 200 | 240 | 280 | 330 | 350 | 355 | 355 | 18 | 18 | 17 | 17 | 16 | 17 | 3 | √ | 谢娜
| 03/22 B |  | 20:42 | 170 | 200 |  | 240 | 280 | 330 | 350 | 355 | 355 | 170 | 200 | 240 | 280 | 330 | 350 | 355 | 355 | 18 | 17 | 19 | 19 | 17 | 18 | 3 | √ | 向利军
| 03/23 A |  | 08:38 | 170 | 200 |  | 240 | 280 | 330 | 350 | 355 | 355 | 170 | 200 | 240 | 280 | 330 | 350 | 355 | 355 | 23 | 22 | 21 | 21 | 22 | 23 | 3 | √ | 鲁艳艳
| 03/23 B |  | 20:42 | 170 | 200 |  | 240 | 280 | 330 | 350 | 355 | 355 | 170 | 200 | 240 | 280 | 330 | 350 | 355 | 355 | 22 | 23 | 23 | 22 | 24 | 23 | 3 | √ | 刘鑫彤
备注： |  | 1.判定标注合格为“√”，不合格为“×” | [27 empty] | F-RD09AJ REV:05
2.RO焊接炉冷却水流量≥3LPM

## WCBA-0008
强茂电子（无锡）有限公司
RO焊接炉检查记录表
| 焊接炉编号：WCBA-0008 | [26 empty] | 2026年03月
| 日期/班别 |  | 时间 | 温度设定（SV）℃ | [8 empty] | 实际温度（SV±5）℃ | [7 empty] | 氮气（规格10-25L/MIN） | [5 empty] | 冷却水 流量 LPM | 判定 | 签名
|  |  |  | 温 | [8 empty] | 区 | [7 empty] | PRE COOL GAS | PRE HOT GAS | POST HOT GAS | POST HOT GAS | FRONT SIDE SHIELD | FRONT SIDE SHIELD
|  |  |  | 1 | 2 |  | 3 | 4 | 5 | 6 | 7 | 8 | 1 | 2 | 3 | 4 | 5 | 6 | 7 | 8
| 03/17 A |  | 08:47 | 170 | 200 |  | 240 | 280 | 330 | 350 | 355 | 355 | 170 | 200 | 240 | 280 | 330 | 350 | 355 | 355 | 25 | 25 | 25 | 25 | 25 | 25 | 3 | √ | 韩勤
| 03/17 B |  | 20:38 | 170 | 200 |  | 240 | 280 | 330 | 350 | 355 | 355 | 170 | 200 | 240 | 280 | 330 | 350 | 355 | 355 | 23 | 24 | 25 | 23 | 24 | 25 | 3 | √ | 刘娜娜
| 03/18 A |  | 08:54 | 170 | 200 |  | 240 | 280 | 330 | 350 | 355 | 355 | 170 | 200 | 240 | 280 | 330 | 350 | 355 | 355 | 25 | 25 | 25 | 25 | 25 | 25 | 3 | √ | 韩勤
| 03/18 B |  | 20:46 | 170 | 200 |  | 240 | 280 | 330 | 350 | 355 | 355 | 170 | 200 | 240 | 280 | 330 | 350 | 355 | 355 | 23 | 24 | 25 | 23 | 24 | 25 | 3 | √ | 刘娜娜
| 03/19 A |  | 08:16 | 170 | 200 |  | 240 | 280 | 330 | 350 | 355 | 355 | 170 | 200 | 240 | 280 | 330 | 350 | 355 | 355 | 25 | 25 | 25 | 25 | 25 | 25 | 3 | √ | 韩勤
| 03/19 B |  | 20:51 | 170 | 200 |  | 240 | 280 | 330 | 350 | 355 | 355 | 170 | 200 | 240 | 280 | 330 | 350 | 355 | 355 | 23 | 24 | 25 | 23 | 24 | 25 | 3 | √ | 刘娜娜
| 03/20 A |  | 10:00 | 170 | 200 |  | 240 | 280 | 330 | 350 | 355 | 355 | 170 | 200 | 240 | 280 | 330 | 350 | 355 | 355 | 25 | 25 | 25 | 25 | 25 | 25 | 3 | √ | 韩勤
| 03/20 B |  | 20:46 | 170 | 200 |  | 240 | 280 | 330 | 350 | 355 | 355 | 170 | 200 | 240 | 280 | 330 | 350 | 355 | 355 | 23 | 24 | 25 | 23 | 24 | 25 | 3 | √ | 刘娜娜
| 03/21 A |  | 08:54 | 170 | 200 |  | 240 | 280 | 330 | 350 | 355 | 355 | 170 | 200 | 240 | 280 | 330 | 350 | 355 | 355 | 25 | 25 | 25 | 25 | 25 | 25 | 3 | √ | 韩勤
| 03/21 B |  | 20:43 | 170 | 200 |  | 240 | 280 | 330 | 350 | 355 | 355 | 170 | 200 | 240 | 280 | 330 | 350 | 355 | 355 | 23 | 24 | 25 | 23 | 24 | 25 | 3 | √ | 刘娜娜
| 03/22 A |  | 08:16 | 170 | 200 |  | 240 | 280 | 330 | 350 | 355 | 355 | 170 | 200 | 240 | 280 | 330 | 350 | 355 | 355 | 25 | 25 | 25 | 25 | 25 | 25 | 3 | √ | 韩勤
| 03/22 B |  | 20:17 | 170 | 200 |  | 240 | 280 | 330 | 350 | 355 | 355 | 170 | 200 | 240 | 280 | 330 | 350 | 355 | 355 | 23 | 24 | 25 | 23 | 24 | 25 | 3 | √ | 刘娜娜
| 03/23 A |  | 09:53 | 170 | 200 |  | 240 | 280 | 330 | 350 | 355 | 355 | 170 | 200 | 240 | 280 | 330 | 350 | 355 | 355 | 25 | 25 | 25 | 25 | 25 | 25 | 3 | √ | 韩勤
| 03/23 B |  | 20:47 | 170 | 200 |  | 240 | 280 | 330 | 350 | 355 | 355 | 170 | 200 | 240 | 280 | 330 | 350 | 355 | 355 | 23 | 24 | 25 | 23 | 24 | 25 | 3 | √ | 刘娜娜
备注： |  | 1.判定标注合格为“√”，不合格为“×” | [27 empty] | F-RD09AJ REV:05
2.RO焊接炉冷却水流量≥3LPM

## WCBA-0009
强茂电子（无锡）有限公司
RO焊接炉检查记录表
| 焊接炉编号：WCBA-0009 | [26 empty] | 2026年03月
| 日期/班别 |  | 时间 | 温度设定（SV）℃ | [8 empty] | 实际温度（SV±5）℃ | [7 empty] | 氮气（规格10-25L/MIN） | [5 empty] | 冷却水 流量 LPM | 判定 | 签名
|  |  |  | 温 | [8 empty] | 区 | [7 empty] | PRE COOL GAS | PRE HOT GAS | POST HOT GAS | POST HOT GAS | FRONT SIDE SHIELD | FRONT SIDE SHIELD
|  |  |  | 1 | 2 |  | 3 | 4 | 5 | 6 | 7 | 8 | 1 | 2 | 3 | 4 | 5 | 6 | 7 | 8
| 03/17 A |  | 08:40 | 170 | 200 |  | 240 | 280 | 330 | 350 | 355 | 355 | 170 | 200 | 240 | 280 | 330 | 350 | 355 | 355 | 16 | 16 | 18 | 18 | 20 | 20 | 3 | √ | 陈大梅
| 03/17 B |  | 20:52 | 170 | 200 |  | 240 | 280 | 330 | 350 | 355 | 355 | 170 | 200 | 240 | 280 | 330 | 350 | 355 | 355 | 16 | 15 | 16 | 15 | 16 | 15 | 3 | √ | 贾阳波
| 03/18 A |  | 08:16 | 170 | 200 |  | 240 | 280 | 330 | 350 | 355 | 355 | 170 | 200 | 240 | 280 | 330 | 350 | 355 | 355 | 16 | 16 | 17 | 17 | 18 | 18 | 3 | √ | 陈大梅
| 03/18 B |  | 21:53 | 170 | 200 |  | 240 | 280 | 330 | 350 | 355 | 355 | 170 | 200 | 240 | 280 | 330 | 350 | 355 | 355 | 16 | 15 | 16 | 15 | 16 | 15 | 3 | √ | 贾阳波
| 03/19 A |  | 08:42 | 170 | 200 |  | 240 | 280 | 330 | 350 | 355 | 355 | 170 | 200 | 240 | 280 | 330 | 350 | 355 | 355 | 17 | 17 | 19 | 19 | 20 | 20 | 3 | √ | 陈大梅
| 03/19 B |  | 21:07 | 170 | 200 |  | 240 | 280 | 330 | 350 | 355 | 355 | 170 | 200 | 240 | 280 | 330 | 350 | 355 | 355 | 16 | 15 | 16 | 15 | 16 | 15 | 3 | √ | 贾阳波
| 03/20 A |  | 08:10 | 170 | 200 |  | 240 | 280 | 330 | 350 | 355 | 355 | 170 | 200 | 240 | 280 | 330 | 350 | 355 | 355 | 16 | 16 | 18 | 18 | 20 | 20 | 3 | √ | 陈大梅
| 03/20 B |  | 20:32 | 170 | 200 |  | 240 | 280 | 330 | 350 | 355 | 355 | 170 | 200 | 240 | 280 | 330 | 350 | 355 | 355 | 16 | 15 | 16 | 15 | 16 | 15 | 3 | √ | 贾阳波
| 03/21 A |  | 08:39 | 170 | 200 |  | 240 | 280 | 330 | 350 | 355 | 355 | 170 | 200 | 240 | 280 | 330 | 350 | 355 | 355 | 16 | 16 | 17 | 17 | 18 | 18 | 3 | √ | 陈大梅
| 03/21 B |  | 20:24 | 170 | 200 |  | 240 | 280 | 330 | 350 | 355 | 355 | 170 | 200 | 240 | 280 | 330 | 350 | 355 | 355 | 16 | 15 | 16 | 15 | 16 | 15 | 3 | √ | 贾阳波
| 03/23 A |  | 09:37 | 170 | 200 |  | 240 | 280 | 330 | 350 | 355 | 355 | 170 | 200 | 240 | 280 | 330 | 350 | 355 | 355 | 16 | 16 | 17 | 17 | 18 | 18 | 3 | √ | 陈大梅
| 03/23 B |  | 20:54 | 170 | 200 |  | 240 | 280 | 330 | 350 | 355 | 355 | 170 | 200 | 240 | 280 | 330 | 350 | 355 | 355 | 16 | 15 | 16 | 15 | 16 | 15 | 3 | √ | 贾阳波
备注： |  | 1.判定标注合格为“√”，不合格为“×” | [27 empty] | F-RD09AJ REV:05
2.RO焊接炉冷却水流量≥3LPM