## F-RD09EA_AU_新弘田清洗机检查记录表
强茂电子(无锡)有限公司
新弘田清洗机检查记录表
机台编号:WCMX-0002 | [15 empty] | 2026年
日期/班别 | 时间 | 成品料号 | 晶粒批号 | 工单号 | 粗洗时间(S) | 精洗时间(S) | 浴洗次数 | 干燥时间(S) | 左/右摆 动位负 | 冷水机 是否开启 | 导热油加热值是否为140℃ | 粗洗罐加热值是否为80℃ | 精洗罐加热值是否为85℃ | 导热油下限值是否为120℃ | 粗洗罐下限值是否为60℃ | 精洗罐下限值是否为65℃ |  | 粗/精洗罐液位（mm） | 超声一/二是否开启
03/17/A | 08:20 | SK26-AU_R2_000A1 | SK25C238-06 | XA26030638 | 120 | 120 | 6 | 360 | -5/5 | √ | √ | √ | √ | √ | √ | √ |  | 765/743 | √
03/17/B | 19:32 | S5J-AU_R2_000A1 | E256080234 | XA26030759 | 120 | 120 | 6 | 360 | -5/5 | √ | √ | √ | √ | √ | √ | √ |  | 760/780 | √
03/18/A | 07:48 | BR26-AU_R1_000A1 | SK25A179-01 | XA26030653 | 120 | 120 | 6 | 360 | -5/5 | √ | √ | √ | √ | √ | √ | √ |  | 744/756 | √
03/18/B | 20:11 | P6SMB12CA_R1_00001 | PS24229DT23C155-01-6 | XA26030926 | 120 | 120 | 6 | 360 | -5/5 | √ | √ | √ | √ | √ | √ | √ |  | 765/767 | √
03/19/A | 08:00 | SS14-AU_R1_000A1 | SK25A210-02 | XA26030877 | 120 | 120 | 6 | 360 | -5/5 | √ | √ | √ | √ | √ | √ | √ |  | 775/754 | √
03/19/B | 19:34 | S1M_R2_000A1 | E261120282 | XA26030921 | 120 | 120 | 6 | 360 | -5/5 | √ | √ | √ | √ | √ | √ | √ |  | 760/780 | √
03/20/A | 07:43 | GS1M-AU_R1_000A1 | E261030377 | XA26030875 | 120 | 120 | 6 | 360 | -5/5 | √ | √ | √ | √ | √ | √ | √ |  | 768/756 | √
03/20/B | 19:34 | S2B-AU_R2_000A2 | E25N210295 | XA26031041 | 120 | 120 | 6 | 360 | -5/5 | √ | √ | √ | √ | √ | √ | √ |  | 760/780 | √
03/21/A | 07:39 | GS1M-AU_R1_000A1 | E261020175 | XA26030875 | 120 | 120 | 6 | 360 | -5/5 | √ | √ | √ | √ | √ | √ | √ |  | 734/756 | √
03/21/B | 19:34 | GS1M-AU_R1_000A1 | E261040002 | XA26030875 | 120 | 120 | 6 | 360 | -5/5 | √ | √ | √ | √ | √ | √ | √ |  | 760/780 | √
03/22/A | 07:40 | P6SMB39CA-AU_R2_000A1 | PS26317DT262110-01 | XA26031181 | 120 | 120 | 6 | 360 | -5/5 | √ | √ | √ | √ | √ | √ | √ |  | 767/773 | √
03/22/B | 19:43 | DI108S_R2_00001 | E25D170202 | XA26030550 | 120 | 120 | 6 | 360 | -5/5 | √ | √ | √ | √ | √ | √ | √ |  | 766/745 | √
03/23/A | 09:06 | 3.0SMCJ58CA_R1_00001 | E25O240292 | XA26031018 | 120 | 120 | 6 | 360 | -5/5 | √ | √ | √ | √ | √ | √ | √ |  | 712/734 | √
03/23/B | 19:39 | 1.5SMC39A-AU_R2_000A1 | PS26226DT261251-08 | XA26031144 | 120 | 120 | 6 | 360 | -5/5 | √ | √ | √ | √ | √ | √ | √ |  | 760/780 | √
备注:①清洗时间设定请参照OI文件，每班检查1次，不适用栏位填写“/”；
②超声是否开启开启打√，未开启打×，粗/精洗罐液位不低于610mm； | [16 empty] | F-RD09EA REV:04