## WTMC-0006
SMD-C AU TMTT封合拉力测试记录表
机台号：WTMC-0006
| 日期 | 时间 | Package | 存档编号 | 供货商 | 热封鞋清洗 （√/×） | 检验时机 | 封合拉力 |  |  | 封合面胶带残留&胶带空洞/撕裂/拉丝&胶壳破裂确认 |  | 判定 |  |  | 检验员 | 备注
[8 empty] | 最高值 | 最低值 | 平均值 | 是 | 否 | PASS |  | NG
| 03/18 | 02:59 | SMB-C | 20260317BWTMC-0006-2 | 台载 | √ | 换胶壳胶带 | 56.9898 | 37.6455 | 49.5684 |  | √ | √ |  |  | 万东群
| 03/18 | 12:27 | SMB-C | 20260318AWTMC-0006-1 | 台载 | √ | 换胶带 | 73.9592 | 55.5928 | 65.3667 |  | √ | √ |  |  | 卢琴英
| 03/18 | 15:24 | SMB-C | 20260318AWTMC-0006-2 | 台载 | √ | 换胶壳胶带 | 86.2811 | 51.0105 | 73.2167 |  | √ | √ |  |  | 杨振
| 03/18 | 22:20 | SMB-C | 20260318BWTMC-0006-1 | 台载 | √ | 换胶带 | 84.884 | 65.0275 | 75.106 |  | √ | √ |  |  | 于瑞芹
| 03/19 | 02:59 | SMB-C | 20260318BWTMC-0006-2 | 台载 | √ | 换胶壳胶带 | 91.4129 | 70.4666 | 82.092 |  | √ | √ |  |  | 于瑞芹
| 03/19 | 10:29 | SMB-C | 20260319AWTMC-0006-1 | 台载 | √ | 换胶壳胶带 | 81.0096 | 42.1719 | 65.4304 |  | √ | √ |  |  | 王东阳
| 03/19 | 15:16 | SMB-C | 20260319AWTMC-0006-2 | 台载 | √ | 换胶带 | 75.1513 | 55.0899 | 68.3922 |  | √ | √ |  |  | 王东阳
| 03/19 | 21:11 | SMB-C | 20260319BWTMC-0006-1 | 台载 | √ | 换胶壳 | 66.9554 | 41.6038 | 54.4627 |  | √ | √ |  |  | 万东群
| 03/20 | 02:59 | SMB-C | 20260319BWTMC-0006-2 | 台载 | √ | 换胶壳胶带 | 69.4049 | 44.1185 | 59.4791 |  | √ | √ |  |  | 万东群
| 03/20 | 10:34 | SMB-C | 20260320AWTMC-0006-1 | 台载 | √ | 换胶壳胶带 | 82.2762 | 51.113 | 69.7578 |  | √ | √ |  |  | 王东阳
| 03/20 | 13:09 | SMB-C | 20260320AWTMC-0006-2 | 台载 | √ | 换胶带 | 83.3473 | 56.2541 | 71.0625 |  | √ | √ |  |  | 王东阳
| 03/20 | 23:15 | SMB-C | 20260320BWTMC-0006-1 | 台载 | √ | 换胶带 | 67.1789 | 46.9498 | 57.8383 |  | √ | √ |  |  | 于瑞芹
| 03/21 | 02:35 | SMB-C | 20260320BWTMC-0006-2 | 台载 | √ | 换胶壳胶带 | 79.9385 | 59.0388 | 69.5078 |  | √ | √ |  |  | 万东群
| 03/21 | 09:46 | SMB-C | 20260321AWTMC-0006-1 | 台载 | √ | 换胶壳胶带 | 79.8361 | 58.629 | 70.529 |  | √ | √ |  |  | 王东阳
| 03/21 | 16:29 | SMB-C | 20260321AWTMC-0006-2 | 台载 | √ | 换胶带 | 79.2028 | 48.0861 | 66.9131 |  | √ | √ |  |  | 王东阳
| 03/21 | 22:42 | SMB-C | 20260321BWTMC-0006-1 | 台载 | √ | 换胶壳 | 81.5405 | 55.481 | 70.9412 |  | √ | √ |  |  | 万东群
| 03/22 | 02:39 | SMB-C | 20260321BWTMC-0006-2 | 台载 | √ | 换胶壳胶带 | 80.5067 | 56.1237 | 67.1614 |  | √ | √ |  |  | 万东群
| 03/23 | 11:53 | SMB-C | 20260323AWTMC-0006-1 | 台载 | √ | 换胶壳胶带 | 79.7895 | 65.6794 | 72.8916 |  | √ | √ |  |  | 王东阳
| 03/23 | 15:29 | SMB-C | 20260323AWTMC-0006-2 | 台载 | √ | 换胶壳 | 86.1879 | 64.5525 | 75.6828 |  | √ | √ |  |  | 王东阳
| 03/23 | 21:25 | SMB-C | 20260323BWTMC-0006-1 | 台载 | √ | 换胶带 | 65.8564 | 49.1199 | 59.1734 |  | √ | √ |  |  | 于瑞芹
| 03/24 | 02:51 | SMB-C | 20260323BWTMC-0006-2 | 台载 | √ | 换胶壳胶带 | 65.9216 | 43.066 | 54.8672 |  | √ | √ |  |  | 万东群
备注：1、检验时机根据OI规定；
2、封合拉力规格范围：65±35g,管控范围：65±30g; | [13 empty] | F-RD09GB REV:00

## WTMH-0001
SMD-C AU TMTT封合拉力测试记录表
机台号：WTMH-0001
| 日期 | 时间 | Package | 存档编号 | 供货商 | 热封鞋清洗 （√/×） | 检验时机 | 封合拉力 |  |  | 封合面胶带残留&胶带空洞/撕裂/拉丝&胶壳破裂确认 |  | 判定 |  |  | 检验员 | 备注
[8 empty] | 最高值 | 最低值 | 平均值 | 是 | 否 | PASS |  | NG
| 03/18 | 02:56 | SMA-C | 20260317BWTMH-0001-2 | 台载 | √ | 换胶壳胶带 | 71.5377 | 49.7439 | 62.1822 |  | √ | √ |  |  | 万东群
| 03/18 | 12:22 | SMA-C | 20260318AWTMH-0001-1 | 台载 | √ | 换胶带 | 84.2973 | 48.5238 | 62.9219 |  | √ | √ |  |  | 卢琴英
| 03/18 | 15:07 | SMA-C | 20260318AWTMH-0001-2 | 台载 | √ | 换胶壳胶带 | 89.7178 | 71.0161 | 82.1495 |  | √ | √ |  |  | 杨振
| 03/18 | 22:16 | SMA-C | 20260318BWTMH-0001-1 | 台载 | √ | 换胶带 | 79.7895 | 54.8943 | 71.6047 |  | √ | √ |  |  | 于瑞芹
| 03/19 | 02:55 | SMA-C | 20260318BWTMH-0001-2 | 台载 | √ | 换胶壳胶带 | 79.24 | 58.5452 | 71.3274 |  | √ | √ |  |  | 于瑞芹
| 03/19 | 10:26 | SMA-C | 20260319AWTMH-0001-1 | 台载 | √ | 换胶带 | 91.3104 | 63.9098 | 77.7969 |  | √ | √ |  |  | 卢琴英
| 03/19 | 14:46 | SMA-C | 20260319AWTMH-0001-2 | 台载 | √ | 换胶壳胶带 | 76.2969 | 58.1261 | 68.192 |  | √ | √ |  |  | 卢琴英
| 03/19 | 21:08 | SMA-C | 20260319BWTMH-0001-1 | 台载 | √ | 换胶带 | 66.8343 | 48.4959 | 58.5392 |  | √ | √ |  |  | 万东群
| 03/20 | 02:56 | SMA-C | 20260319BWTMH-0001-2 | 台载 | √ | 换胶壳胶带 | 81.5777 | 56.2261 | 68.7343 |  | √ | √ |  |  | 万东群
| 03/20 | 09:48 | SMA-C | 20260320AWTMH-0001-1 | 台载 | √ | 换胶带 | 89.0286 | 62.8202 | 80.186 |  | √ | √ |  |  | 卢琴英
| 03/20 | 14:40 | SMA-C | 20260320AWTMH-0001-2 | 台载 | √ | 换胶壳胶带 | 79.8454 | 52.0909 | 67.2528 |  | √ | √ |  |  | 卢琴英
| 03/20 | 23:10 | SMA-C | 20260320BWTMH-0001-1 | 台载 | √ | 换胶带 | 72.2083 | 46.5121 | 61.0051 |  | √ | √ |  |  | 于瑞芹
| 03/21 | 02:32 | SMA-C | 20260320BWTMH-0001-2 | 台载 | √ | 换胶壳胶带 | 66.2382 | 50.964 | 58.5626 |  | √ | √ |  |  | 万东群
| 03/21 | 09:56 | SMA-C | 20260321AWTMH-0001-1 | 台载 | √ | 换胶带 | 86.0855 | 60.5011 | 74.4421 |  | √ | √ |  |  | 卢琴英
| 03/21 | 14:29 | SMA-C | 20260321AWTMH-0001-2 | 台载 | √ | 换胶壳胶带 | 75.1513 | 53.8791 | 68.1273 |  | √ | √ |  |  | 卢琴英
| 03/21 | 22:39 | SMA-C | 20260321BWTMH-0001-1 | 台载 | √ | 换胶壳胶带 | 86.6723 | 60.4545 | 74.1564 |  | √ | √ |  |  | 万东群
| 03/22 | 02:34 | SMA-C | 20260321BWTMH-0001-2 | 台载 | √ | 换胶壳 | 85.1448 | 62.28 | 75.7229 |  | √ | √ |  |  | 万东群
| 03/23 | 10:10 | SMA-C | 20260323AWTMH-0001-1 | 台载 | √ | 换胶带 | 79.8175 | 62.7643 | 72.4409 |  | √ | √ |  |  | 卢琴英
| 03/23 | 14:59 | SMA-C | 20260323AWTMH-0001-2 | 台载 | √ | 换胶壳胶带 | 80.9817 | 52.4634 | 64.185 |  | √ | √ |  |  | 卢琴英
| 03/23 | 21:20 | SMA-C | 20260323BWTMH-0001-1 | 台载 | √ | 换胶带 | 75.1048 | 43.5038 | 59.3622 |  | √ | √ |  |  | 于瑞芹
| 03/24 | 02:48 | SMA-C | 20260323BWTMH-0001-2 | 台载 | √ | 换胶壳胶带 | 68.9112 | 50.9733 | 58.8371 |  | √ | √ |  |  | 万东群
备注：1、检验时机根据OI规定；
2、封合拉力规格范围：65±35g,管控范围：65±30g; | [13 empty] | F-RD09GB REV:00

## WTMH-0002
SMD-C AU TMTT封合拉力测试记录表
机台号：WTMH-0002
| 日期 | 时间 | Package | 存档编号 | 供货商 | 热封鞋清洗 （√/×） | 检验时机 | 封合拉力 |  |  | 封合面胶带残留&胶带空洞/撕裂/拉丝&胶壳破裂确认 |  | 判定 |  |  | 检验员 | 备注
[8 empty] | 最高值 | 最低值 | 平均值 | 是 | 否 | PASS |  | NG
| 03/18 | 02:57 | SMA-C | 20260317BWTMH-0002-2 | 台载 | √ | 换胶壳胶带 | 71.5284 | 53.2551 | 64.4872 |  | √ | √ |  |  | 万东群
| 03/18 | 12:22 | SMA-C | 20260318AWTMH-0002-1 | 台载 | √ | 换胶带 | 79.5287 | 61.5628 | 71.4653 |  | √ | √ |  |  | 卢琴英
| 03/18 | 15:08 | SMA-C | 20260318AWTMH-0002-2 | 台载 | √ | 换胶壳胶带 | 89.0565 | 66.8995 | 78.8557 |  | √ | √ |  |  | 杨振
| 03/18 | 22:16 | SMA-C | 20260318BWTMH-0002-1 | 台载 | √ | 换胶带 | 88.6188 | 72.1058 | 82.4687 |  | √ | √ |  |  | 于瑞芹
| 03/19 | 02:55 | SMA-C | 20260318BWTMH-0002-2 | 台载 | √ | 换胶壳胶带 | 82.7419 | 71.0068 | 76.2047 |  | √ | √ |  |  | 于瑞芹
| 03/19 | 10:27 | SMA-C | 20260319AWTMH-0002-1 | 台载 | √ | 换胶带 | 88.9355 | 74.5553 | 82.8252 |  | √ | √ |  |  | 卢琴英
| 03/19 | 14:46 | SMA-C | 20260319AWTMH-0002-2 | 台载 | √ | 换胶壳胶带 | 76.3249 | 56.1703 | 69.2637 |  | √ | √ |  |  | 卢琴英
| 03/19 | 21:09 | SMA-C | 20260319BWTMH-0002-1 | 台载 | √ | 换胶壳 | 82.1552 | 56.8595 | 71.1641 |  | √ | √ |  |  | 万东群
| 03/20 | 02:57 | SMA-C | 20260319BWTMH-0002-2 | 台载 | √ | 换胶壳胶带 | 70.7367 | 57.4555 | 64.2474 |  | √ | √ |  |  | 万东群
| 03/20 | 09:48 | SMA-C | 20260320AWTMH-0002-1 | 台载 | √ | 换胶带 | 88.6095 | 66.8623 | 79.5827 |  | √ | √ |  |  | 卢琴英
| 03/20 | 14:40 | SMA-C | 20260320AWTMH-0002-2 | 台载 | √ | 换胶壳胶带 | 74.0617 | 44.7239 | 65.7334 |  | √ | √ |  |  | 卢琴英
| 03/20 | 23:11 | SMA-C | 20260320BWTMH-0002-1 | 台载 | √ | 换胶带 | 86.0948 | 60.7991 | 72.3942 |  | √ | √ |  |  | 于瑞芹
| 03/21 | 02:32 | SMA-C | 20260320BWTMH-0002-2 | 台载 | √ | 换胶壳胶带 | 68.8181 | 47.9464 | 60.1917 |  | √ | √ |  |  | 万东群
| 03/21 | 09:57 | SMA-C | 20260321AWTMH-0002-1 | 台载 | √ | 换胶带 | 91.3663 | 65.7539 | 77.9011 |  | √ | √ |  |  | 卢琴英
| 03/21 | 14:30 | SMA-C | 20260321AWTMH-0002-2 | 台载 | √ | 换胶壳胶带 | 84.9958 | 57.4183 | 72.0409 |  | √ | √ |  |  | 卢琴英
| 03/21 | 22:39 | SMA-C | 20260321BWTMH-0002-1 | 台载 | √ | 换胶壳 | 87.9482 | 72.0592 | 80.2321 |  | √ | √ |  |  | 万东群
| 03/22 | 02:34 | SMA-C | 20260321BWTMH-0002-2 | 台载 | √ | 换胶壳胶带 | 85.1169 | 65.2231 | 76.8826 |  | √ | √ |  |  | 万东群
| 03/23 | 10:11 | SMA-C | 20260323AWTMH-0002-1 | 台载 | √ | 换胶带 | 79.8175 | 62.7643 | 72.4409 |  | √ | √ |  |  | 卢琴英
| 03/23 | 14:59 | SMA-C | 20260323AWTMH-0002-2 | 台载 | √ | 换胶壳胶带 | 69.2093 | 52.4541 | 61.0032 |  | √ | √ |  |  | 卢琴英
| 03/23 | 21:21 | SMA-C | 20260323BWTMH-0002-1 | 台载 | √ | 换胶带 | 62.5314 | 39.2009 | 48.5905 |  | √ | √ |  |  | 于瑞芹
| 03/24 | 02:49 | SMA-C | 20260323BWTMH-0002-2 | 台载 | √ | 换胶壳胶带 | 67.4118 | 52.2492 | 60.4047 |  | √ | √ |  |  | 万东群
备注：1、检验时机根据OI规定；
2、封合拉力规格范围：65±35g,管控范围：65±30g; | [13 empty] | F-RD09GB REV:00

## WTMH-0003
SMD-C AU TMTT封合拉力测试记录表
机台号：WTMH-0003
| 日期 | 时间 | Package | 存档编号 | 供货商 | 热封鞋清洗 （√/×） | 检验时机 | 封合拉力 |  |  | 封合面胶带残留&胶带空洞/撕裂/拉丝&胶壳破裂确认 |  | 判定 |  |  | 检验员 | 备注
[8 empty] | 最高值 | 最低值 | 平均值 | 是 | 否 | PASS |  | NG
| 03/18 | 02:57 | SMA-C | 20260317BWTMH-0003-2 | 台载 | √ | 换胶壳胶带 | 71.0068 | 56.2913 | 65.5882 |  | √ | √ |  |  | 万东群
| 03/18 | 12:23 | SMA-C | 20260318AWTMH-0003-1 | 台载 | √ | 换胶带 | 83.8782 | 57.4835 | 67.3689 |  | √ | √ |  |  | 卢琴英
| 03/18 | 15:09 | SMA-C | 20260318AWTMH-0003-2 | 台载 | √ | 换胶壳胶带 | 94.2535 | 72.7857 | 84.2397 |  | √ | √ |  |  | 杨振
| 03/18 | 22:17 | SMA-C | 20260318BWTMH-0003-1 | 台载 | √ | 换胶带 | 90.3046 | 67.3931 | 82.0597 |  | √ | √ |  |  | 于瑞芹
| 03/19 | 02:55 | SMA-C | 20260318BWTMH-0003-2 | 台载 | √ | 换胶壳胶带 | 79.9665 | 62.7363 | 72.952 |  | √ | √ |  |  | 于瑞芹
| 03/19 | 10:27 | SMA-C | 20260319AWTMH-0003-1 | 台载 | √ | 换胶带 | 86.635 | 69.1068 | 79.4828 |  | √ | √ |  |  | 卢琴英
| 03/19 | 14:47 | SMA-C | 20260319AWTMH-0003-2 | 台载 | √ | 换胶壳胶带 | 81.6615 | 48.6356 | 69.0944 |  | √ | √ |  |  | 卢琴英
| 03/19 | 21:09 | SMA-C | 20260319BWTMH-0003-1 | 台载 | √ | 换胶壳 | 70.0475 | 45.2175 | 59.7418 |  | √ | √ |  |  | 万东群
| 03/20 | 02:58 | SMA-C | 20260319BWTMH-0003-2 | 台载 | √ | 换胶壳胶带 | 73.9126 | 54.5497 | 65.5542 |  | √ | √ |  |  | 万东群
| 03/20 | 09:49 | SMA-C | 20260320AWTMH-0003-1 | 台载 | √ | 换胶带 | 83.3287 | 60.8736 | 74.595 |  | √ | √ |  |  | 卢琴英
| 03/20 | 14:41 | SMA-C | 20260320AWTMH-0003-2 | 台载 | √ | 换胶壳胶带 | 74.6484 | 56.3006 | 66.8346 |  | √ | √ |  |  | 卢琴英
| 03/20 | 23:11 | SMA-C | 20260320BWTMH-0003-1 | 台载 | √ | 换胶带 | 56.459 | 36.9749 | 47.9238 |  | √ | √ |  |  | 于瑞芹
| 03/21 | 02:33 | SMA-C | 20260320BWTMH-0003-2 | 台载 | √ | 换胶壳胶带 | 74.9744 | 47.9464 | 60.8199 |  | √ | √ |  |  | 万东群
| 03/21 | 09:57 | SMA-C | 20260321AWTMH-0003-1 | 台载 | √ | 换胶带 | 85.4242 | 69.7681 | 77.8759 |  | √ | √ |  |  | 卢琴英
| 03/21 | 14:30 | SMA-C | 20260321AWTMH-0003-2 | 台载 | √ | 换胶壳胶带 | 70.4946 | 50.9919 | 61.2894 |  | √ | √ |  |  | 卢琴英
| 03/21 | 22:40 | SMA-C | 20260321BWTMH-0003-1 | 台载 | √ | 换胶带 | 94.2721 | 66.8995 | 78.3955 |  | √ | √ |  |  | 万东群
| 03/22 | 02:35 | SMA-C | 20260321BWTMH-0003-2 | 台载 | √ | 换胶壳胶带 | 90.9472 | 71.3141 | 80.9886 |  | √ | √ |  |  | 万东群
| 03/22 | 10:08 | SMA-C | 20260322AWTMH-0003-1 | 台载 | √ | 换胶带 | 58.7967 | 44.7704 | 53.1314 |  | √ | √ |  |  | 杨振
| 03/22 | 15:36 | SMA-C | 20260322AWTMH-0003-2 | 台载 | √ | 换胶壳胶带 | 66.9181 | 44.7704 | 56.0113 |  | √ | √ |  |  | 杨振
| 03/22 | 21:52 | SMA-C | 20260322BWTMH-0003-1 | 台载 | √ | 换胶带 | 83.3659 | 68.5853 | 74.6663 |  | √ | √ |  |  | 于瑞芹
| 03/23 | 02:41 | SMA-C | 20260322BWTMH-0003-2 | 台载 | √ | 换胶壳胶带 | 81.5591 | 61.0413 | 74.0716 |  | √ | √ |  |  | 万东群
| 03/23 | 10:11 | SMA-C | 20260323AWTMH-0003-1 | 台载 | √ | 换胶带 | 79.8175 | 62.7643 | 72.4409 |  | √ | √ |  |  | 卢琴英
| 03/23 | 15:00 | SMA-C | 20260323AWTMH-0003-2 | 台载 | √ | 换胶壳胶带 | 68.9485 | 52.7149 | 61.107 |  | √ | √ |  |  | 卢琴英
| 03/23 | 21:21 | SMA-C | 20260323BWTMH-0003-1 | 台载 | √ | 换胶带 | 65.5304 | 45.7297 | 56.2445 |  | √ | √ |  |  | 于瑞芹
| 03/24 | 02:49 | SMA-C | 20260323BWTMH-0003-2 | 台载 | √ | 换胶壳胶带 | 61.4883 | 48.1233 | 56.0176 |  | √ | √ |  |  | 万东群
备注：1、检验时机根据OI规定；
2、封合拉力规格范围：65±35g,管控范围：65±30g; | [13 empty] | F-RD09GB REV:00

## WTMH-0004
SMD-C AU TMTT封合拉力测试记录表
机台号：WTMH-0004
| 日期 | 时间 | Package | 存档编号 | 供货商 | 热封鞋清洗 （√/×） | 检验时机 | 封合拉力 |  |  | 封合面胶带残留&胶带空洞/撕裂/拉丝&胶壳破裂确认 |  | 判定 |  |  | 检验员 | 备注
[8 empty] | 最高值 | 最低值 | 平均值 | 是 | 否 | PASS |  | NG
| 03/18 | 02:58 | SMA-C | 20260317BWTMH-0004-2 | 台载 | √ | 换胶壳胶带 | 70.8857 | 52.6777 | 63.5665 |  | √ | √ |  |  | 万东群
| 03/18 | 12:23 | SMA-C | 20260318AWTMH-0004-1 | 台载 | √ | 换胶带 | 68.4921 | 47.1826 | 58.2703 |  | √ | √ |  |  | 卢琴英
| 03/18 | 15:11 | SMA-C | 20260318AWTMH-0004-2 | 台载 | √ | 换胶壳胶带 | 78.6626 | 51.6625 | 66.238 |  | √ | √ |  |  | 杨振
| 03/18 | 22:17 | SMA-C | 20260318BWTMH-0004-1 | 台载 | √ | 换胶带 | 87.8551 | 67.8774 | 79.7499 |  | √ | √ |  |  | 于瑞芹
| 03/19 | 02:56 | SMA-C | 20260318BWTMH-0004-2 | 台载 | √ | 换胶壳胶带 | 80.3576 | 69.2186 | 74.3951 |  | √ | √ |  |  | 于瑞芹
| 03/19 | 10:28 | SMA-C | 20260319AWTMH-0004-1 | 台载 | √ | 换胶带 | 81.8571 | 60.2869 | 71.3117 |  | √ | √ |  |  | 卢琴英
| 03/19 | 14:47 | SMA-C | 20260319AWTMH-0004-2 | 台载 | √ | 换胶壳胶带 | 76.3994 | 42.3675 | 62.1009 |  | √ | √ |  |  | 卢琴英
| 03/19 | 21:10 | SMA-C | 20260319BWTMH-0004-1 | 台载 | √ | 换胶壳 | 84.4184 | 62.0564 | 73.2498 |  | √ | √ |  |  | 万东群
| 03/20 | 02:58 | SMA-C | 20260319BWTMH-0004-2 | 台载 | √ | 换胶壳胶带 | 68.0823 | 42.0043 | 55.5944 |  | √ | √ |  |  | 万东群
| 03/20 | 09:50 | SMA-C | 20260320AWTMH-0004-1 | 台载 | √ | 换胶带 | 79.9013 | 61.5349 | 72.1167 |  | √ | √ |  |  | 卢琴英
| 03/20 | 14:41 | SMA-C | 20260320AWTMH-0004-2 | 台载 | √ | 换胶壳胶带 | 71.1186 | 53.4321 | 64.8967 |  | √ | √ |  |  | 卢琴英
| 03/21 | 02:33 | SMA-C | 20260320BWTMH-0004-2 | 台载 | √ | 换胶壳胶带 | 75.1048 | 53.4134 | 63.5205 |  | √ | √ |  |  | 万东群
| 03/21 | 09:58 | SMA-C | 20260321AWTMH-0004-1 | 台载 | √ | 换胶带 | 82.3135 | 64.5339 | 76.1569 |  | √ | √ |  |  | 卢琴英
| 03/21 | 14:31 | SMA-C | 20260321AWTMH-0004-2 | 台载 | √ | 换胶壳胶带 | 82.1552 | 59.8491 | 71.6795 |  | √ | √ |  |  | 卢琴英
| 03/21 | 22:41 | SMA-C | 20260321BWTMH-0004-1 | 台载 | √ | 换胶带 | 91.8879 | 72.6926 | 80.8187 |  | √ | √ |  |  | 万东群
| 03/22 | 02:35 | SMA-C | 20260321BWTMH-0004-2 | 台载 | √ | 换胶壳胶带 | 81.7454 | 61.6746 | 75.3218 |  | √ | √ |  |  | 万东群
| 03/22 | 10:09 | SMA-C | 20260322AWTMH-0004-1 | 台载 | √ | 换胶带 | 61.0599 | 43.0288 | 54.3714 |  | √ | √ |  |  | 杨振
| 03/22 | 15:36 | SMA-C | 20260322AWTMH-0004-2 | 台载 | √ | 换胶壳胶带 | 59.8491 | 40.1509 | 51.6743 |  | √ | √ |  |  | 杨振
| 03/22 | 21:52 | SMA-C | 20260322BWTMH-0004-1 | 台载 | √ | 换胶带 | 84.2321 | 63.3603 | 72.9396 |  | √ | √ |  |  | 于瑞芹
| 03/23 | 02:42 | SMA-C | 20260322BWTMH-0004-2 | 台载 | √ | 换胶壳胶带 | 81.4287 | 64.5804 | 73.2479 |  | √ | √ |  |  | 万东群
| 03/23 | 10:12 | SMA-C | 20260323AWTMH-0004-1 | 台载 | √ | 换胶带 | 79.8175 | 62.7643 | 72.4409 |  | √ | √ |  |  | 卢琴英
| 03/23 | 15:00 | SMA-C | 20260323AWTMH-0004-2 | 台载 | √ | 换胶壳胶带 | 71.5842 | 46.4562 | 61.5163 |  | √ | √ |  |  | 卢琴英
| 03/23 | 21:22 | SMA-C | 20260323BWTMH-0004-1 | 台载 | √ | 换胶带 | 53.3389 | 38.2695 | 46.0413 |  | √ | √ |  |  | 于瑞芹
| 03/24 | 02:50 | SMA-C | 20260323BWTMH-0004-2 | 台载 | √ | 换胶壳胶带 | 63.3231 | 41.818 | 57.4983 |  | √ | √ |  |  | 万东群
备注：1、检验时机根据OI规定；
2、封合拉力规格范围：65±35g,管控范围：65±30g; | [13 empty] | F-RD09GB REV:00

## WTMH-0005
SMD-C AU TMTT封合拉力测试记录表
机台号：WTMH-0005
| 日期 | 时间 | Package | 存档编号 | 供货商 | 热封鞋清洗 （√/×） | 检验时机 | 封合拉力 |  |  | 封合面胶带残留&胶带空洞/撕裂/拉丝&胶壳破裂确认 |  | 判定 |  |  | 检验员 | 备注
[8 empty] | 最高值 | 最低值 | 平均值 | 是 | 否 | PASS |  | NG
| 03/18 | 02:58 | SMB-C | 20260317BWTMH-0005-2 | 台载 | √ | 换胶壳胶带 | 66.8343 | 37.6269 | 54.4999 |  | √ | √ |  |  | 万东群
| 03/18 | 12:24 | SMB-C | 20260318AWTMH-0005-1 | 台载 | √ | 换胶带 | 65.6422 | 44.6587 | 57.4594 |  | √ | √ |  |  | 卢琴英
| 03/18 | 15:14 | SMB-C | 20260318AWTMH-0005-2 | 台载 | √ | 换胶壳胶带 | 73.4097 | 40.0391 | 61.872 |  | √ | √ |  |  | 杨振
| 03/18 | 22:18 | SMB-C | 20260318BWTMH-0005-1 | 台载 | √ | 换胶带 | 80.4042 | 62.4662 | 72.1497 |  | √ | √ |  |  | 于瑞芹
| 03/19 | 02:56 | SMB-C | 20260318BWTMH-0005-2 | 台载 | √ | 换胶壳胶带 | 85.4987 | 64.4221 | 76.8191 |  | √ | √ |  |  | 于瑞芹
| 03/19 | 10:50 | SMB-C | 20260319AWTMH-0005-1 | 台载 | √ | 换胶带 | 79.8268 | 58.5545 | 71.7357 |  | √ | √ |  |  | 杨振
| 03/19 | 15:39 | SMB-C | 20260319AWTMH-0005-2 | 台载 | √ | 换胶壳胶带 | 91.4036 | 64.4128 | 80.6665 |  | √ | √ |  |  | 杨振
| 03/19 | 21:10 | SMB-C | 20260319BWTMH-0005-1 | 台载 | √ | 换胶带 | 67.9985 | 47.9836 | 57.7305 |  | √ | √ |  |  | 万东群
| 03/20 | 02:59 | SMB-C | 20260319BWTMH-0005-2 | 台载 | √ | 换胶壳胶带 | 73.9313 | 49.3155 | 64.9417 |  | √ | √ |  |  | 万东群
| 03/20 | 09:58 | SMB-C | 20260320AWTMH-0005-1 | 台载 | √ | 换胶带 | 75.7474 | 52.063 | 64.7281 |  | √ | √ |  |  | 杨振
| 03/20 | 15:43 | SMB-C | 20260320AWTMH-0005-2 | 台载 | √ | 换胶壳胶带 | 75.766 | 42.945 | 60.6885 |  | √ | √ |  |  | 杨振
| 03/20 | 23:12 | SMB-C | 20260320BWTMH-0005-1 | 台载 | √ | 换胶壳 | 84.26 | 57.3251 | 71.8418 |  | √ | √ |  |  | 于瑞芹
| 03/21 | 02:34 | SMB-C | 20260320BWTMH-0005-2 | 台载 | √ | 换胶壳胶带 | 81.0655 | 59.1879 | 71.2109 |  | √ | √ |  |  | 万东群
| 03/21 | 10:04 | SMB-C | 20260321AWTMH-0005-1 | 台载 | √ | 换胶带 | 93.704 | 65.875 | 80.4103 |  | √ | √ |  |  | 杨振
| 03/21 | 15:01 | SMB-C | 20260321AWTMH-0005-2 | 台载 | √ | 换胶壳胶带 | 76.1665 | 49.1012 | 61.2842 |  | √ | √ |  |  | 杨振
| 03/21 | 22:41 | SMB-C | 20260321BWTMH-0005-1 | 台载 | √ | 换胶带 | 77.3494 | 53.9257 | 68.3118 |  | √ | √ |  |  | 万东群
| 03/22 | 02:36 | SMB-C | 20260321BWTMH-0005-2 | 台载 | √ | 换胶壳胶带 | 81.0562 | 57.5394 | 69.1988 |  | √ | √ |  |  | 万东群
| 03/23 | 12:29 | SMB-C | 20260323AWTMH-0005-1 | 台载 | √ | 换胶带 | 94.3932 | 68.725 | 84.8349 |  | √ | √ |  |  | 杨振
| 03/23 | 15:23 | SMB-C | 20260323AWTMH-0005-2 | 台载 | √ | 换胶壳胶带 | 80.3763 | 36.9749 | 58.7676 |  | √ | √ |  |  | 杨振
| 03/23 | 21:22 | SMB-C | 20260323BWTMH-0005-1 | 台载 | √ | 换胶带 | 54.8105 | 37.6176 | 47.6511 |  | √ | √ |  |  | 于瑞芹
| 03/24 | 02:51 | SMB-C | 20260323BWTMH-0005-2 | 台载 | √ | 换胶壳胶带 | 64.5525 | 43.1126 | 56.5981 |  | √ | √ |  |  | 万东群
备注：1、检验时机根据OI规定；
2、封合拉力规格范围：65±35g,管控范围：65±30g; | [13 empty] | F-RD09GB REV:00

## WTMH-0006
SMD-C AU TMTT封合拉力测试记录表
机台号：WTMH-0006
| 日期 | 时间 | Package | 存档编号 | 供货商 | 热封鞋清洗 （√/×） | 检验时机 | 封合拉力 |  |  | 封合面胶带残留&胶带空洞/撕裂/拉丝&胶壳破裂确认 |  | 判定 |  |  | 检验员 | 备注
[8 empty] | 最高值 | 最低值 | 平均值 | 是 | 否 | PASS |  | NG
| 03/18 | 02:59 | SMC-C | 20260317BWTMH-0006-2 | 台载 | √ | 换胶壳胶带 | 71.5656 | 49.1851 | 64.1177 |  | √ | √ |  |  | 万东群
| 03/18 | 12:24 | SMC-C | 20260318AWTMH-0006-1 | 台载 | √ | 换胶带 | 71.2769 | 49.1664 | 61.4674 |  | √ | √ |  |  | 卢琴英
| 03/18 | 15:15 | SMC-C | 20260318AWTMH-0006-2 | 台载 | √ | 换胶壳胶带 | 69.973 | 44.7332 | 59.6906 |  | √ | √ |  |  | 杨振
| 03/18 | 22:18 | SMC-C | 20260318BWTMH-0006-1 | 台载 | √ | 换胶带 | 89.131 | 67.5049 | 76.0499 |  | √ | √ |  |  | 于瑞芹
| 03/19 | 02:57 | SMC-C | 20260318BWTMH-0006-2 | 台载 | √ | 换胶壳胶带 | 84.9399 | 62.3824 | 74.8894 |  | √ | √ |  |  | 于瑞芹
| 03/19 | 10:51 | SMC-C | 20260319AWTMH-0006-1 | 台载 | √ | 换胶带 | 78.6626 | 55.7698 | 68.7784 |  | √ | √ |  |  | 杨振
| 03/19 | 15:40 | SMC-C | 20260319AWTMH-0006-2 | 台载 | √ | 换胶壳胶带 | 92.5864 | 69.172 | 80.1369 |  | √ | √ |  |  | 杨振
| 03/19 | 21:12 | SMC-C | 20260319BWTMH-0006-1 | 台载 | √ | 换胶壳 | 90.1555 | 61.628 | 77.4088 |  | √ | √ |  |  | 万东群
| 03/20 | 03:00 | SMC-C | 20260319BWTMH-0006-2 | 台载 | √ | 换胶壳胶带 | 72.7764 | 42.3489 | 58.9524 |  | √ | √ |  |  | 万东群
| 03/20 | 09:59 | SMC-C | 20260320AWTMH-0006-1 | 台载 | √ | 换胶带 | 94.0952 | 69.1441 | 80.8612 |  | √ | √ |  |  | 杨振
| 03/20 | 15:44 | SMC-C | 20260320AWTMH-0006-2 | 台载 | √ | 换胶壳胶带 | 81.6615 | 50.4424 | 70.6955 |  | √ | √ |  |  | 杨振
| 03/20 | 23:13 | SMC-C | 20260320BWTMH-0006-1 | 台载 | √ | 换胶带 | 72.8136 | 55.1085 | 64.5721 |  | √ | √ |  |  | 于瑞芹
| 03/21 | 02:35 | SMC-C | 20260320BWTMH-0006-2 | 台载 | √ | 换胶壳胶带 | 75.794 | 50.4424 | 63.3899 |  | √ | √ |  |  | 万东群
| 03/21 | 10:04 | SMC-C | 20260321AWTMH-0006-1 | 台载 | √ | 换胶带 | 65.1579 | 38.819 | 51.278 |  | √ | √ |  |  | 杨振
| 03/21 | 15:02 | SMC-C | 20260321AWTMH-0006-2 | 台载 | √ | 换胶壳胶带 | 78.7836 | 55.6301 | 65.9686 |  | √ | √ |  |  | 杨振
| 03/21 | 22:42 | SMC-C | 20260321BWTMH-0006-1 | 台载 | √ | 换胶带 | 79.9199 | 55.6673 | 69.3318 |  | √ | √ |  |  | 万东群
| 03/22 | 02:37 | SMC-C | 20260321BWTMH-0006-2 | 台载 | √ | 换胶壳胶带 | 80.5439 | 59.905 | 73.0464 |  | √ | √ |  |  | 万东群
| 03/22 | 10:11 | SMC-C | 20260322AWTMH-0006-1 | 台载 | √ | 换胶带 | 72.8788 | 47.2851 | 59.9264 |  | √ | √ |  |  | 杨振
| 03/22 | 15:37 | SMC-C | 20260322AWTMH-0006-2 | 台载 | √ | 换胶壳胶带 | 75.2724 | 48.1885 | 63.8486 |  | √ | √ |  |  | 杨振
| 03/22 | 21:51 | SMC-C | 20260322BWTMH-0006-1 | 台载 | √ | 换胶带 | 72.8136 | 55.1085 | 64.5721 |  | √ | √ |  |  | 于瑞芹
| 03/23 | 02:42 | SMC-C | 20260322BWTMH-0006-2 | 台载 | √ | 换胶壳胶带 | 75.142 | 42.9263 | 60.4844 |  | √ | √ |  |  | 万东群
| 03/23 | 12:30 | SMC-C | 20260323AWTMH-0006-1 | 台载 | √ | 换胶带 | 91.4781 | 66.4525 | 78.7801 |  | √ | √ |  |  | 杨振
| 03/23 | 15:24 | SMC-C | 20260323AWTMH-0006-2 | 台载 | √ | 换胶壳胶带 | 73.3259 | 44.016 | 59.4829 |  | √ | √ |  |  | 杨振
| 03/23 | 21:23 | SMC-C | 20260323BWTMH-0006-1 | 台载 | √ | 换胶带 | 56.8967 | 39.4803 | 48.2548 |  | √ | √ |  |  | 于瑞芹
| 03/24 | 02:52 | SMC-C | 20260323BWTMH-0006-2 | 台载 | √ | 换胶壳胶带 | 68.7343 | 50.4517 | 57.8138 |  | √ | √ |  |  | 万东群
备注：1、检验时机根据OI规定；
2、封合拉力规格范围：65±35g,管控范围：65±30g; | [13 empty] | F-RD09GB REV:00

## WTMH-0007
SMD-C AU TMTT封合拉力测试记录表
机台号：WTMH-0007
| 日期 | 时间 | Package | 存档编号 | 供货商 | 热封鞋清洗 （√/×） | 检验时机 | 封合拉力 |  |  | 封合面胶带残留&胶带空洞/撕裂/拉丝&胶壳破裂确认 |  | 判定 |  |  | 检验员 | 备注
[8 empty] | 最高值 | 最低值 | 平均值 | 是 | 否 | PASS |  | NG
| 03/18 | 03:00 | SMB-C | 20260317BWTMH-0007-2 | 台载 | √ | 换胶壳胶带 | 62.0471 | 45.3199 | 55.2276 |  | √ | √ |  |  | 万东群
| 03/18 | 12:25 | SMB-C | 20260318AWTMH-0007-1 | 台载 | √ | 换胶带 | 69.2372 | 50.4145 | 62.7129 |  | √ | √ |  |  | 卢琴英
| 03/18 | 15:16 | SMB-C | 20260318AWTMH-0007-2 | 台载 | √ | 换胶壳胶带 | 89.3173 | 64.4593 | 77.6267 |  | √ | √ |  |  | 杨振
| 03/18 | 22:19 | SMB-C | 20260318BWTMH-0007-1 | 台载 | √ | 换胶壳 | 80.4787 | 49.7252 | 70.6955 |  | √ | √ |  |  | 于瑞芹
| 03/19 | 02:57 | SMB-C | 20260318BWTMH-0007-2 | 台载 | √ | 换胶壳胶带 | 86.0482 | 66.3873 | 78.4455 |  | √ | √ |  |  | 于瑞芹
| 03/19 | 10:30 | SMB-C | 20260319AWTMH-0007-1 | 台载 | √ | 换胶壳胶带 | 81.3356 | 57.3903 | 71.2386 |  | √ | √ |  |  | 王东阳
| 03/19 | 15:16 | SMB-C | 20260319AWTMH-0007-2 | 台载 | √ | 换胶带 | 76.3528 | 50.4051 | 66.5115 |  | √ | √ |  |  | 王东阳
| 03/19 | 21:12 | SMB-C | 20260319BWTMH-0007-1 | 台载 | √ | 换胶壳 | 69.796 | 49.1292 | 59.4385 |  | √ | √ |  |  | 万东群
| 03/20 | 03:01 | SMB-C | 20260319BWTMH-0007-2 | 台载 | √ | 换胶壳胶带 | 66.0985 | 45.8787 | 55.824 |  | √ | √ |  |  | 万东群
| 03/20 | 10:35 | SMB-C | 20260320AWTMH-0007-1 | 台载 | √ | 换胶壳胶带 | 75.8219 | 48.5797 | 67.003 |  | √ | √ |  |  | 王东阳
| 03/20 | 13:09 | SMB-C | 20260320AWTMH-0007-2 | 台载 | √ | 换胶带 | 79.8547 | 56.3193 | 69.3677 |  | √ | √ |  |  | 王东阳
| 03/20 | 23:13 | SMB-C | 20260320BWTMH-0007-1 | 台载 | √ | 换胶带 | 75.0582 | 52.0257 | 64.7763 |  | √ | √ |  |  | 于瑞芹
| 03/21 | 02:36 | SMB-C | 20260320BWTMH-0007-2 | 台载 | √ | 换胶壳胶带 | 80.4042 | 60.4452 | 71.5265 |  | √ | √ |  |  | 万东群
| 03/21 | 09:50 | SMB-C | 20260321AWTMH-0007-1 | 台载 | √ | 换胶壳胶带 | 80.1434 | 58.6104 | 70.1014 |  | √ | √ |  |  | 王东阳
| 03/21 | 16:29 | SMB-C | 20260321AWTMH-0007-2 | 台载 | √ | 换胶带 | 84.0738 | 54.5311 | 69.5559 |  | √ | √ |  |  | 王东阳
| 03/21 | 22:43 | SMB-C | 20260321BWTMH-0007-1 | 台载 | √ | 换胶壳 | 83.2914 | 63.2765 | 73.4389 |  | √ | √ |  |  | 万东群
| 03/22 | 02:37 | SMB-C | 20260321BWTMH-0007-2 | 台载 | √ | 换胶壳胶带 | 79.2773 | 54.9129 | 67.0087 |  | √ | √ |  |  | 万东群
| 03/23 | 11:58 | SMB-C | 20260323AWTMH-0007-1 | 台载 | √ | 换胶壳 | 76.4087 | 58.6663 | 69.1332 |  | √ | √ |  |  | 王东阳
| 03/23 | 15:30 | SMB-C | 20260323AWTMH-0007-2 | 台载 | √ | 换胶壳胶带 | 82.2204 | 63.0623 | 72.2988 |  | √ | √ |  |  | 王东阳
| 03/23 | 21:23 | SMB-C | 20260323BWTMH-0007-1 | 台载 | √ | 换胶带 | 68.1755 | 44.1092 | 59.9972 |  | √ | √ |  |  | 于瑞芹
| 03/24 | 02:53 | SMB-C | 20260323BWTMH-0007-2 | 台载 | √ | 换胶壳胶带 | 63.4535 | 44.6959 | 55.1184 |  | √ | √ |  |  | 万东群
备注：1、检验时机根据OI规定；
2、封合拉力规格范围：65±35g,管控范围：65±30g; | [13 empty] | F-RD09GB REV:00

## WTMH-0008
SMD-C AU TMTT封合拉力测试记录表
机台号：WTMH-0008
| 日期 | 时间 | Package | 存档编号 | 供货商 | 热封鞋清洗 （√/×） | 检验时机 | 封合拉力 |  |  | 封合面胶带残留&胶带空洞/撕裂/拉丝&胶壳破裂确认 |  | 判定 |  |  | 检验员 | 备注
[8 empty] | 最高值 | 最低值 | 平均值 | 是 | 否 | PASS |  | NG
| 03/18 | 03:01 | SMC-C | 20260317BWTMH-0008-2 | 台载 | √ | 换胶壳胶带 | 68.6318 | 44.1185 | 63.2391 |  | √ | √ |  |  | 万东群
| 03/18 | 12:25 | SMC-C | 20260318AWTMH-0008-1 | 台载 | √ | 换胶带 | 80.4415 | 55.0992 | 66.2478 |  | √ | √ |  |  | 卢琴英
| 03/18 | 15:18 | SMC-C | 20260318AWTMH-0008-2 | 台载 | √ | 换胶壳胶带 | 72.1989 | 50.3772 | 58.9369 |  | √ | √ |  |  | 杨振
| 03/18 | 22:19 | SMC-C | 20260318BWTMH-0008-1 | 台载 | √ | 换胶带 | 74.9651 | 55.0992 | 66.3005 |  | √ | √ |  |  | 于瑞芹
| 03/19 | 02:58 | SMC-C | 20260318BWTMH-0008-2 | 台载 | √ | 换胶壳胶带 | 88.6188 | 66.8995 | 78.1913 |  | √ | √ |  |  | 于瑞芹
| 03/19 | 10:30 | SMC-C | 20260319AWTMH-0008-1 | 台载 | √ | 换胶壳胶带 | 73.8568 | 54.4286 | 65.347 |  | √ | √ |  |  | 王东阳
| 03/19 | 15:19 | SMC-C | 20260319AWTMH-0008-2 | 台载 | √ | 换胶带 | 78.0479 | 53.8139 | 68.9924 |  | √ | √ |  |  | 王东阳
| 03/19 | 21:13 | SMC-C | 20260319BWTMH-0008-1 | 台载 | √ | 换胶带 | 92.633 | 59.7746 | 79.7257 |  | √ | √ |  |  | 万东群
| 03/20 | 03:01 | SMC-C | 20260319BWTMH-0008-2 | 台载 | √ | 换胶壳胶带 | 86.6723 | 60.8922 | 72.8039 |  | √ | √ |  |  | 万东群
| 03/20 | 10:36 | SMC-C | 20260320AWTMH-0008-1 | 台载 | √ | 换胶壳胶带 | 73.9965 | 51.0105 | 64.6699 |  | √ | √ |  |  | 王东阳
| 03/20 | 13:07 | SMC-C | 20260320AWTMH-0008-2 | 台载 | √ | 换胶带 | 79.538 | 54.5869 | 69.7893 |  | √ | √ |  |  | 王东阳
| 03/20 | 23:14 | SMC-C | 20260320BWTMH-0008-1 | 台载 | √ | 换胶带 | 85.8713 | 60.8829 | 75.6272 |  | √ | √ |  |  | 于瑞芹
| 03/21 | 02:36 | SMC-C | 20260320BWTMH-0008-2 | 台载 | √ | 换胶壳胶带 | 72.7857 | 52.1747 | 64.3272 |  | √ | √ |  |  | 万东群
| 03/21 | 09:51 | SMC-C | 20260321AWTMH-0008-1 | 台载 | √ | 换胶壳胶带 | 83.3194 | 56.8967 | 69.9246 |  | √ | √ |  |  | 王东阳
| 03/21 | 16:30 | SMC-C | 20260321AWTMH-0008-2 | 台载 | √ | 换胶带 | 73.0837 | 54.5404 | 64.807 |  | √ | √ |  |  | 王东阳
| 03/21 | 22:44 | SMC-C | 20260321BWTMH-0008-1 | 台载 | √ | 换胶带 | 82.7605 | 60.3893 | 72.1664 |  | √ | √ |  |  | 万东群
| 03/22 | 02:38 | SMC-C | 20260321BWTMH-0008-2 | 台载 | √ | 换胶壳胶带 | 81.6709 | 59.0575 | 71.8108 |  | √ | √ |  |  | 万东群
| 03/22 | 10:12 | SMC-C | 20260322AWTMH-0008-1 | 台载 | √ | 换胶带 | 84.9772 | 58.7408 | 72.3137 |  | √ | √ |  |  | 杨振
| 03/22 | 15:37 | SMC-C | 20260322AWTMH-0008-2 | 台载 | √ | 换胶壳胶带 | 77.6567 | 53.9816 | 67.9424 |  | √ | √ |  |  | 杨振
| 03/22 | 21:51 | SMC-C | 20260322BWTMH-0008-1 | 台载 | √ | 换胶带 | 77.4797 | 49.7998 | 65.9094 |  | √ | √ |  |  | 于瑞芹
| 03/23 | 02:43 | SMC-C | 20260322BWTMH-0008-2 | 台载 | √ | 换胶壳胶带 | 73.3911 | 44.5748 | 57.8356 |  | √ | √ |  |  | 万东群
| 03/23 | 11:57 | SMC-C | 20260323AWTMH-0008-1 | 台载 | √ | 换胶壳胶带 | 79.8175 | 62.7643 | 72.4409 |  | √ | √ |  |  | 王东阳
| 03/23 | 15:30 | SMC-C | 20260323AWTMH-0008-2 | 台载 | √ | 换胶带 | 85.685 | 62.6059 | 73.8642 |  | √ | √ |  |  | 王东阳
| 03/23 | 21:24 | SMC-C | 20260323BWTMH-0008-1 | 台载 | √ | 换胶带 | 90.8447 | 78.0572 | 84.8591 |  | √ | √ |  |  | 于瑞芹
| 03/24 | 02:53 | SMC-C | 20260323BWTMH-0008-2 | 台载 | √ | 换胶壳胶带 | 72.2641 | 50.3958 | 62.5626 |  | √ | √ |  |  | 万东群
备注：1、检验时机根据OI规定；
2、封合拉力规格范围：65±35g,管控范围：65±30g; | [13 empty] | F-RD09GB REV:00

## WTMH-0009
SMD-C AU TMTT封合拉力测试记录表
机台号：WTMH-0009
| 日期 | 时间 | Package | 存档编号 | 供货商 | 热封鞋清洗 （√/×） | 检验时机 | 封合拉力 |  |  | 封合面胶带残留&胶带空洞/撕裂/拉丝&胶壳破裂确认 |  | 判定 |  |  | 检验员 | 备注
[8 empty] | 最高值 | 最低值 | 平均值 | 是 | 否 | PASS |  | NG
| 03/18 | 03:01 | SMB-C | 20260317BWTMH-0009-2 | 台载 | √ | 换胶壳胶带 | 59.2903 | 45.2361 | 53.01 |  | √ | √ |  |  | 万东群
| 03/18 | 12:26 | SMB-C | 20260318AWTMH-0009-1 | 台载 | √ | 换胶带 | 81.5591 | 46.0091 | 65.2555 |  | √ | √ |  |  | 卢琴英
| 03/18 | 15:23 | SMB-C | 20260318AWTMH-0009-2 | 台载 | √ | 换胶壳胶带 | 90.081 | 68.7063 | 81.8225 |  | √ | √ |  |  | 杨振
| 03/18 | 22:20 | SMB-C | 20260318BWTMH-0009-1 | 台载 | √ | 换胶带 | 75.1048 | 41.6969 | 63.9253 |  | √ | √ |  |  | 于瑞芹
| 03/19 | 02:58 | SMB-C | 20260318BWTMH-0009-2 | 台载 | √ | 换胶壳胶带 | 82.5836 | 60.2496 | 72.3627 |  | √ | √ |  |  | 于瑞芹
| 03/19 | 10:51 | SMB-C | 20260319AWTMH-0009-1 | 台载 | √ | 换胶带 | 80.3856 | 53.3389 | 68.2976 |  | √ | √ |  |  | 杨振
| 03/19 | 15:40 | SMB-C | 20260319AWTMH-0009-2 | 台载 | √ | 换胶壳胶带 | 90.109 | 57.9398 | 75.3872 |  | √ | √ |  |  | 杨振
| 03/19 | 21:13 | SMB-C | 20260319BWTMH-0009-1 | 台载 | √ | 换胶带 | 66.6108 | 48.5517 | 58.2118 |  | √ | √ |  |  | 万东群
| 03/20 | 03:02 | SMB-C | 20260319BWTMH-0009-2 | 台载 | √ | 换胶壳胶带 | 73.6891 | 42.8239 | 63.7431 |  | √ | √ |  |  | 万东群
| 03/20 | 10:02 | SMB-C | 20260320AWTMH-0009-1 | 台载 | √ | 换胶带 | 75.8312 | 53.4041 | 66.6504 |  | √ | √ |  |  | 杨振
| 03/20 | 15:45 | SMB-C | 20260320AWTMH-0009-2 | 台载 | √ | 换胶壳胶带 | 83.2262 | 63.0902 | 74.6447 |  | √ | √ |  |  | 杨振
| 03/20 | 23:14 | SMB-C | 20260320BWTMH-0009-1 | 台载 | √ | 换胶带 | 82.5836 | 60.2496 | 72.3627 |  | √ | √ |  |  | 于瑞芹
| 03/21 | 02:37 | SMB-C | 20260320BWTMH-0009-2 | 台载 | √ | 换胶壳胶带 | 79.389 | 55.0526 | 68.6234 |  | √ | √ |  |  | 万东群
| 03/21 | 10:05 | SMB-C | 20260321AWTMH-0009-1 | 台载 | √ | 换胶带 | 61.6001 | 35.7921 | 51.2092 |  | √ | √ |  |  | 杨振
| 03/21 | 15:03 | SMB-C | 20260321AWTMH-0009-2 | 台载 | √ | 换胶壳胶带 | 78.6346 | 54.5031 | 67.3583 |  | √ | √ |  |  | 杨振
| 03/21 | 22:44 | SMB-C | 20260321BWTMH-0009-1 | 台载 | √ | 换胶带 | 80.3856 | 59.2344 | 70.5379 |  | √ | √ |  |  | 万东群
| 03/22 | 02:38 | SMB-C | 20260321BWTMH-0009-2 | 台载 | √ | 换胶壳胶带 | 74.5925 | 56.8408 | 66.5617 |  | √ | √ |  |  | 万东群
| 03/23 | 12:31 | SMB-C | 20260323AWTMH-0009-1 | 台载 | √ | 换胶带 | 93.7506 | 58.1913 | 82.2768 |  | √ | √ |  |  | 杨振
| 03/23 | 15:25 | SMB-C | 20260323AWTMH-0009-2 | 台载 | √ | 换胶壳胶带 | 76.3528 | 44.1837 | 63.6583 |  | √ | √ |  |  | 杨振
| 03/23 | 21:24 | SMB-C | 20260323BWTMH-0009-1 | 台载 | √ | 换胶带 | 68.7063 | 48.6821 | 59.6619 |  | √ | √ |  |  | 于瑞芹
| 03/24 | 02:54 | SMB-C | 20260323BWTMH-0009-2 | 台载 | √ | 换胶壳胶带 | 61.5628 | 41.7528 | 53.4715 |  | √ | √ |  |  | 万东群
备注：1、检验时机根据OI规定；
2、封合拉力规格范围：65±35g,管控范围：65±30g; | [13 empty] | F-RD09GB REV:00